## Sheet1
Sample Description: LaFontite
Oxide | Wt % Oxide | Oxide MW | Mol # | Atom Prop. | Anion Prop. | # Ions/formula
Al2O3 | 22.11 | 101.94 | 0.2168923 | 0.6506769 | 2.989576 | 1.993051
FeO | 23.62 | 71.85 | 0.3287404 | 0.3287404 | 1.510419 | 1.510419
MnO | 5.98 | 70.94 | 0.08429659 | 0.08429659 | 0.387306 | 0.387306
MgO | 0.56 | 40.3114 | 0.01389185 | 0.01389185 | 0.06382699 | 0.06382699
BeO | 5.55 | 25.0116 | 0.221897 | 0.221897 | 1.01952 | 1.01952
CaO | 0.41 | 56.08 | 0.007310984 | 0.007310984 | 0.03359078 | 0.03359078 | The BeO and Li2O contents were determined by ICP-MS.
Li2O | 0.26 | 29.8774 | 0.00870223 | 0.00870223 | 0.03998295 | 0.07996589
H2O+ | 11.75 | 18.015 | 0.6522342 | 0.6522342 | 2.996732 | 5.993463
P2O5 | 30.64 | 141.94 | 0.2158659 | 1.079329 | 4.959047 | 1.983619
Total: | 100.88 |  |  | 3.04708
|  |  |  | Enter Oxygens in formula: |  | 14
Oxygen Factor Calculation:
|  | F= | 4.594563
F is factor for anion proportion calculation
Ideal formula: Fe2Al2Be(PO4)2(OH)6
Empirical formula: (Fe1.51Mn0.39Mg0.06Ca0.03)Σ=1.99Al1.99(Be1.02Li0.08)(P0.99O4)2(OH)6