## Sheet1
Electron Microprobe Data
Rruff ID: R060189 |  |  | Mineral: Actinolite
Locality: | Merry Widow mine, Vancouver Island, British Columbia, Canada
[11 empty] | Elements in WDS scan: |  |  |  | Si Al Mg Fe Mn Ca
Weight Percents
Sample | ac60189 | ac60189 | ac60189 | ac60189 | ac60189 | ac60189 | ac60189 | ac60189 | ac60189 | ac60189 | ac60189 | ac60189 | ac60189 | ac60189 | ac60189
Analysis | #16 | #17 | #18 | #19 | #20 | #21 | #22 | #23 | #24 | #25 | #26 | #27 | #28 | #29 | #30 | Average | StDev
SiO2 | 51.84 | 52.11 | 51.85 | 51.27 | 51.46 | 51.34 | 52.08 | 51.43 | 50.8 | 51.44 | 52.19 | 51.99 | 51.96 | 51.65 | 55.53 | 51.9293 | 1.0674
Al2O3 | 0.74 | 0.96 | 1.09 | 1 | 1.28 | 1.23 | 0.64 | 0.81 | 1.74 | 1.03 | 0.63 | 0.59 | 0.67 | 0.76 | 0.81 | 0.932 | 0.3118
FeO | 20.85 | 20.71 | 21.71 | 21.73 | 21.44 | 20.77 | 21.57 | 21.69 | 21.59 | 22.5 | 22.13 | 22.66 | 22.25 | 23.23 | 23.23 | 21.8707 | 0.79996
MnO | 0.42 | 0.44 | 0.52 | 0.5 | 0.49 | 0.41 | 0.49 | 0.52 | 0.39 | 0.46 | 0.54 | 0.5 | 0.51 | 0.54 | 0.42 | 0.47667 | 0.049522
MgO | 10.56 | 10.45 | 9.38 | 9.34 | 9.74 | 10.25 | 10.02 | 9.64 | 9.7 | 9.13 | 9.38 | 9.3 | 9.22 | 8.96 | 8.71 | 9.5853 | 0.54066
CaO | 12.06 | 12.21 | 11.87 | 11.78 | 11.92 | 11.82 | 11.92 | 11.83 | 12.05 | 12 | 11.86 | 11.97 | 11.56 | 11.77 | 11.73 | 11.89 | 0.15766
Na2O | 0.12 | 0.13 | 0.19 | 0.19 | 0.23 | 0.17 | 0.17 | 0.15 | 0.23 | 0.19 | 0.14 | 0.19 | 0.22 | 0.22 | 0.21 | 0.18333 | 0.035989
K2O | 0.04 | 0.05 | 0.06 | 0.06 | 0.09 | 0.08 | 0.06 | 0.03 | 0.08 | 0.09 | 0.05 | 0.04 | 0.02 | 0.05 | 0.05 | 0.056667 | 0.020931
F | 0 | 0 | 0 | 0 | 0 | 0 | 0 | 0 | 0 | 0 | 0 | 0 | 0 | 0 | 0 | 0 | 0
Total | 96.63 | 97.06 | 96.67 | 95.87 | 96.65 | 96.07 | 96.95 | 96.1 | 96.58 | 96.84 | 96.92 | 97.24 | 96.41 | 97.18 | 100.69 | 96.924 | 1.1181
[16 empty] | ACN | StDev | CNISF* |  | Charge (+)
TSi | 7.81 | 7.83 | 7.86 | 7.84 | 7.79 | 7.78 | 7.85 | 7.84 | 7.71 | 7.82 | 7.9 | 7.87 | 7.9 | 7.83 | 8.09 | 7.848 | 0.082219 | 7.84 | 4 | 31.36
TAl | 0.13 | 0.17 | 0.14 | 0.16 | 0.21 | 0.22 | 0.11 | 0.15 | 0.29 | 0.18 | 0.1 | 0.11 | 0.1 | 0.14 | 0 | 0.14733 | 0.065843 | 0.16 | 3 | 0.48
TFe3 | 0.06 | 0 | 0 | 0 | 0 | 0 | 0.03 | 0.02 | 0 | 0 | 0 | 0.03 | 0 | 0.04 | 0 | 0.012 | 0.019346 | 0 |  | 0
Sum_T | 8 | 8 | 8 | 8 | 8 | 8 | 8 | 8 | 8 | 8 | 8 | 8 | 8 | 8 | 8.09 | 8.006 | 0.023238 |  |  | 0
0
CFe2 | 2.33 | 2.41 | 2.6 | 2.58 | 2.49 | 2.32 | 2.45 | 2.49 | 2.46 | 2.68 | 2.61 | 2.65 | 2.58 | 2.63 | 2.83 | 2.5407 | 0.13745 | 2.54 | 2 | 5.08
CMg | 2.37 | 2.34 | 2.12 | 2.13 | 2.2 | 2.32 | 2.25 | 2.19 | 2.19 | 2.07 | 2.12 | 2.1 | 2.09 | 2.02 | 1.89 | 2.16 | 0.12728 | 2.1687 | 2 | 4.3373
CFe3 | 0.25 | 0.19 | 0.15 | 0.2 | 0.23 | 0.32 | 0.24 | 0.25 | 0.28 | 0.18 | 0.19 | 0.19 | 0.25 | 0.28 | 0 | 0.21333 | 0.074514 | 0.23 | 3 | 0.69
CMn | 0.05 | 0.06 | 0.07 | 0.07 | 0.06 | 0.05 | 0.06 | 0.07 | 0.05 | 0.06 | 0.07 | 0.06 | 0.07 | 0.07 | 0.05 | 0.061333 | 0.0083381 | 0.06158 | 2 | 0.12316
CAl | 0 | 0 | 0.06 | 0.02 | 0.02 | 0 | 0 | 0 | 0.02 | 0.01 | 0.01 | 0 | 0.02 | 0 | 0.14 | 0.02 | 0.036839 | 0 | 3 | 0
CCa | 0 | 0 | 0 | 0 | 0 | 0 | 0 | 0 | 0 | 0 | 0 | 0 | 0 | 0 | 0.09 | 0.006 | 0.023238 | 0 | 2 | 0
Sum_C | 5 | 5 | 5 | 5 | 5 | 5 | 5 | 5 | 5 | 5 | 5 | 5 | 5 | 5 | 5 | 5 | 0 |  |  | 0
0
BCa | 1.95 | 1.97 | 1.93 | 1.93 | 1.93 | 1.92 | 1.93 | 1.93 | 1.96 | 1.96 | 1.92 | 1.94 | 1.88 | 1.91 | 1.74 | 1.92 | 0.054511 | 1.94 | 2 | 3.88
BNa | 0.04 | 0.03 | 0.06 | 0.06 | 0.07 | 0.05 | 0.05 | 0.04 | 0.04 | 0.04 | 0.04 | 0.06 | 0.07 | 0.07 | 0.06 | 0.052 | 0.013202 | 0.05 | 1 | 0.05
Sum_B | 1.98 | 2 | 1.99 | 1.99 | 2 | 1.97 | 1.98 | 1.98 | 2 | 2 | 1.97 | 2 | 1.95 | 1.98 | 1.8 | 1.9727 | 0.049924
Sum_cat | 14.99 | 15.01 | 15 | 15 | 15.02 | 14.99 | 14.99 | 14.98 | 15.04 | 15.03 | 14.97 | 15 | 14.95 | 14.99 | 14.9 | 14.9907 | 0.033693
CF | 0 | 0 | 0 | 0 | 0 | 0 | 0 | 0 | 0 | 0 | 0 | 0 | 0 | 0 | 0 | 0 | 0
Sum_oxy | 23 | 23 | 23 | 23 | 23 | 23 | 23 | 23 | 23 | 23 | 23 | 23 | 23 | 23 | 23.02 | 23.0013 | 0.005164 |  |  | 46.0005
Ideal Chemistry: | #18: Ca2(Mg,Fe2+)5Si8O22(OH)2
Calculated Chemistry: | #18: (Ca1.94Na0.06)Σ=2(Fe2+2.54Mg2.17Fe3+0.23Mn0.06)Σ=5(Si7.84Al0.16)Σ=8O22(OH)2
Microprobe Calibration Data
Xtal | #16: El; #17: Line; #18: Pk(s); #19: Bkg(s); #20: Bkg(+); #21: Bkg(-); #22: Standards
TAP | #16: F; #17: Ka; #18: 10; #19: 10; #20: 800; #21: -800; #22: MgF2
TAP | #16: Na; #17: Ka; #18: 10; #19: 0; #20: 600; #21: -600; #22: albite-Cr
TAP | #16: Si; #17: Ka; #18: 20; #19: 10; #20: 600; #21: -600; #22: diopside
TAP | #16: Mg; #17: Ka; #18: 20; #19: 10; #20: 600; #21: -600; #22: diopside
TAP | #16: Al; #17: Ka; #18: 20; #19: 10; #20: 600; #21: -600; #22: anor-s
PET | #16: K; #17: Ka; #18: 10; #19: 0; #20: 600; #21: -600; #22: kspar-OR1
PET | #16: Ca; #17: Ka; #18: 20; #19: 10; #20: 600; #21: -600; #22: diopside
PET | #16: Mn; #17: Ka; #18: 20; #19: 10; #20: 600; #21: -600; #22: rhod-791
PET | #16: Ti; #17: Ka; #18: 20; #19: 10; #20: 600; #21: -600; #22: rutile1
LIF | #16: Fe; #17: Ka; #18: 20; #19: 10; #20: 500; #21: -250; #22: fayalite
Instrument: Cameca SX50
Sample Voltage: 15 kV
Acceleration Current: 10 nA
Beam Size: 10 microns
Date of Analysis: | #16: 2006-10-01
ACN: Average Number of Cations
NCN: Normalized Cation Numbers =ACN*
StDev: Standard Deviation
CNISF* = cation numbers in structural formulae, charge balanced