## Sheet1
| haxonite70034 | haxonite70034 | haxonite70034 | haxonite70034 | haxonite70034 | haxonite70034 | haxonite70034 | haxonite70034 | haxonite70034 | haxonite70034 | haxonite70034 | haxonite70034 | haxonite70034
| #2 | #3 | #4 | #5 | #6 | #18 | #19 |  |  |  | WDS scan: |  | gry: Fe Ni <Co; rim: <Si Fe Ni
Ox | Percents | Average | Standard | Dev |  |  |  |  | average | stdev
Fe | 88.5 | 89.06 | 88.26 | 88.71 | 88.72 | 88.34 | 88.12 |  | 88.53 | 0.3233677
Ni | 5.8 | 5.85 | 6.271017 | 5.685646 | 5.622928 | 5.96 | 6.02 |  | 5.887084 | 0.2197354
Co | 0.3 | 0.282232 | 0.3344972 | 0.261326 | 0.3031381 | 0.2404199 | 0.261326 |  | 0.283277 | 0.031883
C* | 5.4 | 4.807768 | 5.134486 | 5.343028 | 5.353934 | 5.45958 | 5.598674 |  | 5.299639 | 0.2579142
Totals | 100 | 100 | 100 | 100 | 100 | 100 | 100 |  | 100 | 0
* = estimated by difference 100-sum (Fe+Ni+Co)
Atom weight
Fe | 55.845 | 55.845 | 55.845 | 55.845 | 55.845 | 55.845 | 55.845
Ni | 58.693 | 58.693 | 58.693 | 58.693 | 58.693 | 58.693 | 58.693
Co | 58.933 | 58.933 | 58.933 | 58.933 | 58.933 | 58.933 | 58.933
C | 12 | 12 | 12 | 12 | 12 | 12 | 12
Atom proportions
Fe | 1.584743 | 1.594771 | 1.580446 | 1.588504 | 1.588683 | 1.581878 | 1.577939 |  | 1.585281 | 0.00579045
Ni | 0.09881928 | 0.09967117 | 0.1068444 | 0.09687095 | 0.09580236 | 0.1015453 | 0.1025676 |  | 0.100303 | 0.003743809
Co | 0.005090527 | 0.004789032 | 0.00567589 | 0.004434289 | 0.005143776 | 0.004079546 | 0.004434289 |  | 0.004806764 | 0.0005410042
C | 0.45 | 0.4006473 | 0.4278738 | 0.4452523 | 0.4461611 | 0.454965 | 0.4665562
Sum | 2.138653 | 2.099879 | 2.12084 | 2.135061 | 2.13579 | 2.142468 | 2.151497 |  | 2.132027 | 0.01690186
Atom numbers normalized to Fe+Ni+Co=23 | [10 empty] | Formula
Fe | 21.58472 | 21.58608 | 21.47134 | 21.62113 | 21.62588 | 21.56037 | 21.53939 |  | 21.56984 | 0.05318924 | 21.57
Ni | 1.34595 | 1.349102 | 1.451547 | 1.318511 | 1.304105 | 1.384023 | 1.400082 |  | 1.36476 | 0.05093728 | 1.36
Co | 0.06933461 | 0.0648221 | 0.07711051 | 0.06035513 | 0.07001941 | 0.05560259 | 0.06052952 |  | 0.06539627 | 0.007296705 | 0.07
Sum | 23 | 23 | 23 | 23 | 23 | 23 | 23 |  | 23 | 0
C* | 6.129144 | 5.422974 | 5.812933 | 6.060331 | 6.073348 | 6.200992 | 6.368646 |  | 6.009767 | 0.3080262 | 6
|  | ideal |  |  | (Fe,Ni)23C6
|  | measured |  |  | (Fe21.57Ni1.36Co0.07)Σ=23C6
Xtal | El | Line | Pk(s) | Bkg(s) | Bkg(+) | Bkg(-) | Standards
TAP | Si | Ka | 20 | 10 | 600 | -600 | diopside
TAP | Mg | Ka | 20 | 10 | 600 | -600 | diopside
PET | P | Ka | 20 | 10 | 600 | -600 | InP
PET | S | Ka | 20 | 10 | 250 | -250 | chalcopy
LIF | Mn | Ka | 20 | 10 | 500 | -250 | mn
LIF | Cr | Ka | 20 | 10 | 500 | -500 | cr
LIF | Fe | Ka | 20 | 10 | 500 | -250 | fe
LIF | Co | Ka | 20 | 10 | 500 | -250 | co
LIF | Ni | Ka | 20 | 10 | 500 | -250 | ni_2