## pdf_output
| cordierite82 | cordierite82 | cordierite82 | cordierite82 | cordierite82 | cordierite82 | cordierite82 | cordierite82 | cordierite82 | cordierite82 | cordierite82 | cordierite82 | cordierite82 | cordierite82 | cordierite82 | cordierite82 | cordierite82 | cordierite82 | cordierite82 | cordierite82
| #41 | #42 | #43 | #44 | #45 | #46 | #47 | #48 | #49 | #50 | #51 | #52 | #53 | #54 | #55 | #56 | #57 | #58 | #59 | #60
Ox | Wt | Percents | Average | Standard | Dev | [15 empty] | average | stdev
SiO2 | 47.71 | 47.65 | 47.55 | 47.92 | 47.84 | 48.02 | 47.72 | 47.88 | 48.09 | 47.4 | 48.11 | 48 | 47.69 | 47.88 | 47.84 | 48.03 | 48.4 | 48.06 | 47.91 | 48.28 | 47.899 | 0.2403484
Al2O3 | 33.47 | 33.21 | 33.13 | 33.28 | 33.33 | 33.43 | 33.44 | 33.44 | 33.49 | 33.28 | 33.43 | 33.44 | 33.35 | 33.48 | 33.43 | 33.28 | 33.52 | 33.48 | 33.53 | 33.85 | 33.4145 | 0.1491193
MgO | 10.62 | 10.69 | 10.67 | 10.75 | 10.86 | 10.72 | 10.83 | 10.74 | 10.73 | 10.76 | 10.63 | 10.76 | 10.92 | 10.84 | 10.88 | 10.86 | 10.86 | 10.78 | 10.93 | 10.88 | 10.7855 | 0.09304639
FeO | 4.64 | 4.67 | 4.64 | 4.52 | 4.47 | 4.67 | 4.6 | 4.53 | 4.73 | 4.7 | 4.7 | 4.73 | 4.81 | 4.7 | 4.71 | 4.57 | 4.63 | 4.69 | 4.59 | 4.74 | 4.652 | 0.084828
Na2O | 0.13 | 0.13 | 0.14 | 0.08 | 0.16 | 0.16 | 0.11 | 0.16 | 0.11 | 0.14 | 0.14 | 0.12 | 0.16 | 0.13 | 0.1 | 0.16 | 0.12 | 0.11 | 0.12 | 0.11 | 0.1295 | 0.02305029
MnO | 0.08 | 0.07 | 0.04 | 0.08 | 0.07 | 0.05 | 0.07 | 0.07 | 0.06 | 0.06 | 0.08 | 0.08 | 0.06 | 0.06 | 0.04 | 0.06 | 0.05 | 0.06 | 0.06 | 0.09 | 0.0645 | 0.01356272
CaO | 0.01 | 0.03 | 0.01 | 0.02 | 0.01 | 0.01 | 0.03 | 0 | 0.01 | 0.01 | 0.02 | 0 | 0.01 | 0.02 | 0 | 0.01 | 0.01 | 0.01 | 0 | 0.01 | 0.0115 | 0.00875094
NiO | 0.01 | 0 | 0.01 | 0.01 | 0.09 | 0 | 0.06 | 0 | 0 | 0 | 0.03 | 0.01 | 0 | 0 | 0 | 0 | 0 | 0 | 0.01 | 0 | 0.0115 | 0.02345769
Cr2O3 | 0.02 | 0 | 0.03 | 0.03 | 0 | 0.02 | 0.03 | 0.03 | 0 | 0 | 0 | 0 | 0 | 0.01 | 0 | 0 | 0 | 0.01 | 0 | 0 | 0.009 | 0.01252366
TiO2 | 0.02 | 0.01 | 0 | 0.01 | 0.01 | 0 | 0 | 0 | 0 | 0 | 0 | 0.01 | 0 | 0.01 | 0.02 | 0 | 0.01 | 0.01 | 0.03 | 0 | 0.007 | 0.008645047
K2O | 0.01 | 0.01 | 0.01 | 0.01 | 0 | 0 | 0 | 0 | 0.01 | 0.01 | 0.01 | 0 | 0 | 0 | 0.01 | 0 | 0.01 | 0.01 | 0 | 0.01 | 0.0055 | 0.005104178
Totals | 96.72 | 96.48 | 96.23 | 96.71 | 96.85 | 97.08 | 96.88 | 96.85 | 97.22 | 96.37 | 97.14 | 97.15 | 97 | 97.13 | 97.03 | 96.96 | 97.59 | 97.22 | 97.2 | 97.96 | 96.9885 | 0.3942918
H2O* | 3.28 | 3.52 | 3.77 | 3.29 | 3.15 | 2.92 | 3.12 | 3.15 | 2.78 | 3.63 | 2.86 | 2.85 | 3 | 2.87 | 2.97 | 3.04 | 2.41 | 2.78 | 2.8 | 2.04 | 3.0115 | 0.3942918
* = estimated by difference
Cation | Numbers | Normalized | to | 18 | O | Avg | Cation | # | Standard | Dev | Norm | Cation | # | [7 empty] | average | stdev |  | in formula |  | (+) charges
Si | 4.919 | 4.927 | 4.928 | 4.937 | 4.924 | 4.932 | 4.913 | 4.927 | 4.932 | 4.908 | 4.938 | 4.928 | 4.909 | 4.918 | 4.918 | 4.937 | 4.941 | 4.929 | 4.915 | 4.916 | 4.9248 | 0.009886727 | 4.954527 | 4.95 | 4 | 19.8
IVAl | 0.067 | 0.046 | 0.046 | 0.041 | 0.044 | 0.046 | 0.058 | 0.055 | 0.048 | 0.062 | 0.045 | 0.046 | 0.046 | 0.052 | 0.05 | 0.031 | 0.033 | 0.047 | 0.054 | 0.062 | 0.04895 | 0.009029047 | 0.04924547 | 0.05 | 3 | 0.15
Al | 4 | 4 | 4 | 4 | 4 | 4 | 4 | 4 | 4 | 4 | 4 | 4 | 4 | 4 | 4 | 4 | 4 | 4 | 4 | 4 | 4 | 0 | 4 | 4 | 3 | 12
Mg | 1.632 | 1.647 | 1.648 | 1.651 | 1.666 | 1.641 | 1.662 | 1.648 | 1.64 | 1.661 | 1.626 | 1.647 | 1.676 | 1.659 | 1.668 | 1.664 | 1.653 | 1.647 | 1.671 | 1.651 | 1.6529 | 0.01297325 | 1.604757 | 1.6 | 2 | 3.2
Fe | 0.4 | 0.404 | 0.402 | 0.39 | 0.385 | 0.401 | 0.396 | 0.39 | 0.406 | 0.407 | 0.403 | 0.406 | 0.414 | 0.403 | 0.405 | 0.392 | 0.395 | 0.403 | 0.394 | 0.403 | 0.39995 | 0.007126489 | 0.388301 | 0.39 | 2 | 0.78
Mn | 0.007 | 0.006 | 0.003 | 0.007 | 0.006 | 0.005 | 0.006 | 0.006 | 0.005 | 0.005 | 0.007 | 0.007 | 0.006 | 0.005 | 0.003 | 0.005 | 0.004 | 0.005 | 0.005 | 0.008 | 0.00555 | 0.001316894 | 0.00538835 | 0.01 | 2 | 0.02
Na | 0.026 | 0.027 | 0.029 | 0.017 | 0.033 | 0.031 | 0.022 | 0.031 | 0.021 | 0.029 | 0.027 | 0.023 | 0.032 | 0.025 | 0.019 | 0.031 | 0.023 | 0.022 | 0.024 | 0.021 | 0.02565 | 0.004659738 | 0.03 | 0.05 | 1 | 0.05
Totals | 11.051 | 11.057 | 11.056 | 11.043 | 11.058 | 11.056 | 11.057 | 11.057 | 11.052 | 11.072 | 11.046 | 11.057 | 11.083 | 11.062 | 11.063 | 11.06 | 11.049 | 11.053 | 11.063 | 11.061 | 11.0578 | 0.008799522 |  |  |  | 36
H2O | [23 empty] | 1.05
[7 empty] | ideal |  |  | Mg2Al4Si5O18
[7 empty] | measured |  |  | (Mg1.60Fe2+0.39Mn0.01)Σ=2Al4.00(Si4.95Al0.05)Σ=5O18·1.05H2O·Na0.05
H2O estimated by difference and verifyed in RAMAN spectroscopy
El | Line | Pk(s) | Bkg(s) | Bkg(+) | Bkg(-) | Standards
Na | Ka | 20 | 10 | 600 | -600 | albite-Cr
Si | Ka | 20 | 10 | 600 | -600 | diopside
Al | Ka | 20 | 10 | 600 | -600 | anor-s
Mg | Ka | 20 | 10 | 600 | -600 | diopside
K | Ka | 20 | 10 | 600 | -600 | kspar-OR1
Ca | Ka | 20 | 10 | 600 | -600 | wollast
Mn | Ka | 20 | 10 | 600 | -600 | rhod-791
Ti | Ka | 20 | 10 | 600 | -600 | rutile1
Fe | Ka | 20 | 10 | 500 | -500 | fayalite
Cr | Ka | 20 | 10 | 500 | -500 | chrom-s
Ni | Ka | 20 | 10 | 500 | -500 | nidi