## pdf_output
| milarite70373 | milarite70373 | milarite70373 | milarite70373 | milarite70373 | milarite70373 | milarite70373 | milarite70373 | milarite70373 | milarite70373
| #1 | #2 | #3 | #4 | #5 | #6 | #7 | #8 | #9 | #10
Ox | Wt | Percents | Average | Standard | Dev | [5 empty] | average | stdev
SiO2 | 70.28 | 70.72 | 70.85 | 70.28 | 71.16 | 70.66 | 70.55 | 70.69 | 70.8 | 71.02 | 70.701 | 0.2836058
CaO | 10.81 | 10.83 | 10.68 | 10.89 | 10.72 | 10.88 | 10.76 | 10.85 | 10.8 | 10.98 | 10.82 | 0.08743251
Al2O3 | 6.23 | 6.38 | 6.3 | 6.36 | 6.27 | 6.29 | 6.34 | 6.41 | 6.43 | 6.4 | 6.341 | 0.06640783
K2O | 4.77 | 4.65 | 4.79 | 4.67 | 4.61 | 4.8 | 4.67 | 4.63 | 4.82 | 4.81 | 4.722 | 0.08297255
MnO | 0.2 | 0.18 | 0.18 | 0.18 | 0.17 | 0.18 | 0.19 | 0.21 | 0.19 | 0.2 | 0.188 | 0.01229273
Na2O | 0.07 | 0.08 | 0.14 | 0.08 | 0.09 | 0.11 | 0.1 | 0.11 | 0.08 | 0.08 | 0.094 | 0.021187
F | 0.13 | 0.02 | 0 | 0.13 | 0.09 | 0.17 | 0.04 | 0.09 | 0.2 | 0.02 | 0.089 | 0.06838616 | not present in the wds scan
Fe2O3 | 0.03 | 0.07 | 0 | 0 | 0.02 | 0.03 | 0 | 0.06 | 0 | 0.01 | 0.022 | 0.02573368 | not present in the wds scan
TiO2 | 0.01 | 0.02 | 0.04 | 0 | 0 | 0 | 0 | 0 | 0.02 | 0 | 0.009 | 0.0137032 | not present in the wds scan
Cr2O3 | 0.04 | 0 | 0 | 0.04 | 0.01 | 0 | 0 | 0 | 0 | 0.03 | 0.012 | 0.0175119 | not present in the wds scan
MgO | 0 | 0.02 | 0 | 0 | 0 | 0 | 0 | 0 | 0.01 | 0 | 0.003 | 0.006749486 | not present in the wds scan
Totals | 92.59 | 92.95 | 92.99 | 92.64 | 93.12 | 93.09 | 92.65 | 93.05 | 93.33 | 93.54 | 92.995 | 0.3069654
H2O* | 1.81 | 1.81 | 1.81 | 1.81 | 1.81 | 1.81 | 1.81 | 1.81 | 1.81 | 1.81 | 1.81 | 0
BeO** | 5.83 | 5.35 | 5.25 | 5.73 | 5.17 | 5.27 | 5.58 | 5.29 | 5.07 | 4.7 | 5.324 | 0.329012
* = assumed ideal from stoichiometry
** = estimated by difference
Cation | Numbers | Normalized | to | 12 Si
[11 empty] | average | stdev | in formula |  | (+) charges
Si | 11.68041 | 11.75585 | 11.78769 | 11.67972 | 11.82054 | 11.76526 | 11.72234 | 11.75755 | 11.79053 | 11.84732 | 11.76072 | 0.05500583 | 11.97 | 4 | 47.88
IVAl | 0.3195869 | 0.2441515 | 0.2123118 | 0.3202751 | 0.1794555 | 0.2347394 | 0.2776553 | 0.2424537 | 0.2094673 | 0.1526818 | 0.2392778 | 0.05500583 | 0.03 | 3 | 0.09
Be | 2.323642 | 2.1444 | 2.098302 | 2.287575 | 2.079022 | 2.111941 | 2.227263 | 2.113656 | 2.036281 | 1.88747 | 2.130955 | 0.1263972 | 2 | 2 | 4
Al | 0.9007233 | 1.005786 | 1.023024 | 0.9254256 | 1.048054 | 0.9995991 | 0.9638897 | 1.014075 | 1.052555 | 1.105592 | 1.003872 | 0.06105902 | 1 | 3 | 3
Ca | 1.924976 | 1.928916 | 1.903852 | 1.939107 | 1.907961 | 1.94102 | 1.915591 | 1.933578 | 1.927068 | 1.962523 | 1.928459 | 0.01720233 | 1.98 | 2 | 3.96
Mn | 0.02656553 | 0.02150965 | 0.02279471 | 0.02276911 | 0.01770118 | 0.02154515 | 0.02402945 | 0.02658586 | 0.02154873 | 0.02412491 | 0.02291743 | 0.002634076 | 0.02 | 2 | 0.04
K | 1.011354 | 0.9861051 | 1.016677 | 0.9900937 | 0.9769245 | 1.019595 | 0.9899036 | 0.9824224 | 1.024014 | 1.02363 | 1.002072 | 0.0186121 | 1 | 1 | 1
Na | 0.02255648 | 0.02256091 | 0.04516102 | 0.02577732 | 0.02576549 | 0.03551137 | 0.03221546 | 0.03547303 | 0.02583075 | 0.02587476 | 0.02967266 | 0.007264303 | 0.03 | 1 | 0.03
H | 2.006573 | 2.006967 | 2.00871 | 2.006455 | 2.005534 | 2.01028 | 2.00607 | 2.008109 | 2.010614 | 2.014039 | 2.008335 | 0.002649768 | 2 | 1 | 2
62
Altot | 1.22031 | 1.249937 | 1.235336 | 1.245701 | 1.227509 | 1.234339 | 1.241545 | 1.256529 | 1.262022 | 1.258274 | 1.24315 | 0.01384036
|  | ideal |  |  | (K,Na)Ca2(Be,Al)3Si12O30·H2O
|  | measured |  |  | (K1.00Na0.03)Σ=1.03(Ca1.98Mn0.02)Σ=2(Be2.00Al1.00)Σ=3(Si11.97Al0.03)Σ=12O30·H2O | [10 empty] | H2O assumed ideal from stoichiometry; BeO estimated by difference
Xtal | El | Line | Pk(s) | Bkg(s) | Bkg(+) | Bkg(-) | Standards
TAP | F | Ka | 20 | 10 | 800 | -800 | MgF2
TAP | Si | Ka | 20 | 10 | 600 | -600 | diopside
TAP | Na | Ka | 20 | 10 | 600 | -600 | albite-Cr
TAP | Mg | Ka | 20 | 10 | 600 | -600 | diopside
TAP | Al | Ka | 20 | 10 | 600 | -600 | anor-hk
PET | K | Ka | 20 | 10 | 600 | -600 | kspar-OR1
PET | Ca | Ka | 20 | 10 | 500 | -500 | diopside
PET | Mn | Ka | 20 | 10 | 600 | -600 | rhod-791
PET | Ti | Ka | 20 | 10 | 500 | -500 | rutile1
PET | Cr | Ka | 20 | 10 | 500 | -500 | chrom-s
LIF | Fe | Ka | 20 | 10 | 500 | -500 | fayalite