## Sheet1
| As | Ag | S | Sb | Pb | Total
R130407 | 8.463769 | 0.123505 | 20.80669 | 17.77494 | 52.29703 | 99.46593
R130407 | 8.463437 | 0.090815 | 20.90573 | 17.78287 | 52.37398 | 99.61684
R130407 | 8.511068 | 0.114079 | 20.91126 | 17.86401 | 52.15079 | 99.55121
R130407 | 8.492623 | 0.15029 | 20.89613 | 17.75843 | 52.43278 | 99.73026
R130407 | 8.410815 | 0.115065 | 20.79824 | 17.82292 | 52.38223 | 99.52927
R130407 | 8.515833 | 0.131902 | 20.8575 | 17.87368 | 52.20208 | 99.58099
R130407 | 8.399508 | 0.143124 | 20.80538 | 18.07879 | 52.26682 | 99.69362
R130407 | 8.438537 | 0.112458 | 20.82129 | 17.70726 | 52.49478 | 99.57432
R130407 | 8.477996 | 0.128943 | 20.95696 | 17.91026 | 52.10527 | 99.57944
R130407 | 8.430795 | 0.139434 | 20.90596 | 17.77963 | 52.49421 | 99.75002
Avg | 8.4604381 | 0.1249615 | 20.866514 | 17.835279 | 52.319997 | 99.60719
StdDev | 0.04017948 | 0.01759324 | 0.05603347 | 0.1049611 | 0.1384055 | 0.09116927
Structural Formula Calculation:
Element | Wt. % | At. Wt. | Mol. Frac. | Struct. Coeff.
S | 20.86 | 32.064 | 0.6505739 | 5
Sb | 17.83 | 121.75 | 0.1464476 | 1.125527
As | 8.46 | 74.922 | 0.1129174 | 0.8678295
Se | 0 | 78.96 | 0 | 0
Ag | 0.13 | 107.87 | 0.001205154 | 0.009262241 |  | cat. sum: | 3.943381
Pb | 52.32 | 207.19 | 0.2525218 | 1.940762
Bi | 0 | 208.98 | 0 | 0
Cu | 0 | 63.54 | 0 | 0
Zn | 0 | 65.39 | 0 | 0
Hg | 0 | 200.59 | 0 | 0
Au | 0 | 196.967 | 0 | 0
Fe | 0 | 55.847 | 0 | 0
Mn | 0 | 54.938 | 0 | 0
Co | 0 | 58.933 | 0 | 0
Ni | 0 | 58.71 | 0 | 0
Na | 0 | 22.9898 | 0 | 0
Total: | 99.6
|  | No. S atoms/formula unit: |  |  | 5
|  | F = | 7.685523
Formula: | (Pb1.94Ag0.01)Σ1.95(Sb1.13As0.87)Σ2.00S5.00
FileName : 8_5_2013
Setup Name : Veen.qtiSet
Date : 6-Aug-2013
Spectromers Conditions : Sp1 TAP, Sp3 LPET, Sp2 LPET, Sp2 LPET, Sp3 LPET, Sp4 TAP
Full Spectromers Conditions : Sp1 TAP(2d= 25.745,K= 0.00218), Sp3 LPET(2d= 8.75,K= 0.000144), Sp2 LPET(2d= 8.75,K= 0.000144), Sp2 LPET(2d= 8.75,K= 0.000144), Sp3 LPET(2d= 8.75,K= 0.000144), Sp4 TAP(2d= 25.745,K= 0.00218)
Column Conditions : Cond 1 : 20keV 20nA
User Name : SX
DataSet Comment : Veen
Comment :
Analysis Date : 8/5/2013 11:58:07 AM
Project Name : Ben_Schumer
Sample Name : 8_5_13
Analysis Parameters :
Sp | Elements | Xtal | Position | Bg+ | Bg- | Slope | Bias | Gain | Dtime | Blin | Wind | Mode
Sp1 | As La |  | TAP | 37628 |  | -500 | 350 |  | 1281 | 2866 | 3 | 823 | 4000 | Diff
Sp3 | Ag La |  | LPET | 47478 |  |  | 500 | 1 | 1836 | 939 | 3 | 523 | 4000 | Diff
Sp2 | S Ka |  | LPET | 61404 |  | -250 | 500 |  | 1849 | 1011 | 3 | 523 | 4000 | Diff
Sp2 | Sb La |  | LPET | 39299 |  | -300 | 300 |  | 1849 | 1011 | 3 | 523 | 4000 | Diff
Sp3 | Pb Ma |  | LPET | 60422 |  | -500 | 250 |  | 1836 | 939 | 3 | 523 | 4000 | Diff
Sp4 | As La |  | TAP | 37654 |  | -500 | 250 |  | 1281 | 2866 | 3 | 823 | 4000 | Diff
Peak Position : Sp1 37628 (-500, 350), Sp3 47478 (500, 1), Sp2 61404 (-250, 500), Sp2 39299 (-300, 300), Sp3 60422 (-500, 250), Sp4 37654 (-500, 250)
Current Sample Position : X = -13174 Y = 27115 Z = 176
Standard Name :
As, As On NiAs
Ag On AgBiS2
S On chalcopy
Sb On stibnite2
Pb On galena2
Standard composition :
NiAs = Ni : 43.93%, As : 56.07%
AgBiS2 = Ag : 28.31%, Bi : 54.85%, S : 16.83%
chalcopy = Cu : 34.44%, Fe : 30.45%, Si : 0.21%, S : 34.93%
stibnite2 = Sb : 71.68%, S : 28.32%
galena2 = Pb : 86.6%, S : 13.4%
Calibration file name (Element intensity cps/nA) :
As, As : NiAs_AsSp1_AsSp4_001.calDat (As : 252.1 cps/nA, As : 230.3 cps/nA)
Ag : AgBiS2_AgSp3_BiSp2_001.calDat (Ag : 147.9 cps/nA)
S : chalcopy_S Sp2_CuSp5_006.calDat (S : 475.3 cps/nA)
Sb : stibnite2_SbSp2_001.calDat (Sb : 892.6 cps/nA)
Pb : galena2_PbSp3_002.calDat (Pb : 233.3 cps/nA)