## pdf_output
lybianglass60357lybianglass60357lybianglass60357lybianglass60357lybianglass60357lybianglass60357lybianglass60357lybianglass60357lybianglass60357lybianglass60357lybianglass60357lybianglass60357lybianglass60357lybianglass60357lybianglass60357
| #1 | #2 | #3 | #4 | #5 | #6 | #7 | #8 | #9 | #10 | #11 | #12 | #13 | #14 | #15
Ox | Wt | Percents | Average | Standard | Dev
SiO2 | 95.84 | 96.12 | 96.28 | 96.46 | 96.33 | 96.3 | 96.16 | 96.44 | 95.63 | 95.93 | 96.47 | 95.76 | 95.9 | 96.46 | 95.6 | 96.112 | 0.3118883
Totals | 95.84 | 96.12 | 96.28 | 96.46 | 96.33 | 96.3 | 96.16 | 96.44 | 95.63 | 95.93 | 96.47 | 95.76 | 95.9 | 96.46 | 95.6 | 96.112 | 0.3118883
H2O | 4.16 | 3.88 | 3.72 | 3.54 | 3.67 | 3.7 | 3.84 | 3.56 | 4.37 | 4.07 | 3.53 | 4.24 | 4.1 | 3.54 | 4.4 | 3.888 | 0.3118883
Cation | Numbers | Normalized | to | 2 | O | Avg | Cation | # | Standard | Dev | Norm | Cation | #
Si | 1 | 1 | 1 | 1 | 1 | 1 | 1 | 1 | 1 | 1 | 1 | 1 | 1 | 1 | 1 | 1 | 0
Totals | 1 | 1 | 1 | 1 | 1 | 1 | 1 | 1 | 1 | 1 | 1 | 1 | 1 | 1 | 1 | 1 | 0
SiO2
SiO2
Xtal | El | Line | Pk(s) | Bkg(s) | Bkg(+) | Bkg(-) | Standards
TAP | Si | Ka | 20 | 10 | 600 | -600 | diopside