## pdf_output
| cerussite50174 | cerussite50174 | cerussite50174 | cerussite50174 | cerussite50174 | cerussite50174 | cerussite50174 | cerussite50174 | cerussite50174 | cerussite50174 | cerussite50174 | cerussite50174 | cerussite50174 | cerussite50174 | cerussite50174 | cerussite50174
| #2 | #3 | #4 | #5 | #6 | #7 | #9 | #10 | #11 | #12 | #13 | #14 | #15 | #16 | #17 | #18
Ox | Wt | Percents | Average | Standard | Dev
SiO2 | 0.24 | 0.1 | 0.11 | 0.09 | 0.11 | 0.07 | 0.07 | 0.16 | 0.13 | 0.08 | 0.06 | 0.07 | 0.1 | 0.07 | 0.1 | 0.14 | 0.10625 | 0.04544227
PbO | 83.59 | 84.55 | 85.15 | 84.69 | 85.14 | 84.6 | 84.73 | 84.48 | 84.64 | 85.11 | 85.18 | 84.82 | 85.19 | 84.6 | 84.62 | 84.05 | 84.69625 | 0.4324639
CO2 | 16.04 | 15.23 | 14.66 | 15.08 | 14.69 | 15.18 | 15.11 | 15.28 | 15.1 | 14.74 | 14.67 | 15.04 | 14.53 | 15.19 | 15.18 | 15.73 | 15.090625 | 0.3961897
Totals | 99.87 | 99.88 | 99.92 | 99.86 | 99.94 | 99.85 | 99.91 | 99.92 | 99.87 | 99.93 | 99.91 | 99.93 | 99.82 | 99.86 | 99.9 | 99.92 | 99.893125 | 0.03497023
Cation | Numbers | Normalized | to | 3 | O | Avg | Cation | # | Standard | Dev | Norm | Cation | #
Pb | 1.009 | 1.056 | 1.087 | 1.064 | 1.086 | 1.058 | 1.064 | 1.052 | 1.061 | 1.084 | 1.088 | 1.068 | 1.092 | 1.058 | 1.059 | 1.029 | 1.0634375 | 0.02213284 | 1
C | 0.982 | 0.965 | 0.949 | 0.961 | 0.951 | 0.963 | 0.963 | 0.965 | 0.96 | 0.952 | 0.95 | 0.961 | 0.945 | 0.964 | 0.963 | 0.977 | 0.9606875 | 0.009836793 | 1
Totals | 1.991 | 2.021 | 2.036 | 2.025 | 2.037 | 2.021 | 2.027 | 2.017 | 2.021 | 2.036 | 2.038 | 2.029 | 2.037 | 2.022 | 2.022 | 2.006 | 2.024125 | 0.01252664
[11 empty] | PbCO3 |  |  |  |  | C = estimated by difference and stoichiometry
Pb1.00CO3
Xtal | El | Line | Pk(s) | Bkg(s) | Bkg(+) | Bkg(-) | Standards
TAP | Si | Ka | 20 | 10 | 600 | -600 | wollast
TAP | Mg | Ka | 20 | 10 | 600 | -600 | mgcarb1
TAP | Sr | La | 20 | 10 | 600 | -600 | srcarb-s
PET | P | Ka | 20 | 10 | 500 | -500 | apatite
PET | Ca | Ka | 20 | 10 | 500 | -500 | dolom-s
PET | Pb | Ma | 20 | 10 | 500 | -500 | wulfenite
PET | Cr | Ka | 20 | 10 | 300 | -300 | chrom-s
PET | Ba | La | 20 | 10 | 500 | -500 | NBS_K458
LIF | Mn | Ka | 20 | 10 | 500 | -500 | mncarb1
LIF | Fe | Ka | 20 | 10 | 500 | -250 | fayalite
LIF | Ni | Ka | 20 | 10 | 500 | -500 | pentlnd