## pdf_output
calderonite R060427
| #1 | #2 | #3 | #4 | #5 | #6 | #7 | #8 | #9 | #10
Ox | Wt | Percents | Average | Standard | Dev | [5 empty] | average | stdev
PbO | 61.12765 | 60.73296 | 60.54549 | 61.20659 | 60.64416 | 60.8415 | 60.86124 | 60.63429 | 60.65403 | 61.15726 | 60.84052 | 0.2430565
V2O5 | 24.66947 | 24.81748 | 24.84708 | 24.57403 | 24.75827 | 25.07403 | 25.03456 | 24.74841 | 24.6892 | 24.6004 | 24.78129 | 0.1679126
Fe2O3 | 9.850177 | 9.268009 | 9.475221 | 9.633097 | 9.327212 | 9.751504 | 9.781106 | 9.435752 | 9.702168 | 9.820575 | 9.604482 | 0.2122645
Cr2O3 | 1.568894 | 1.61823 | 1.598496 | 1.529425 | 1.529425 | 1.598496 | 1.61823 | 1.667566 | 1.608363 | 1.529425 | 1.586655 | 0.04646816
CuO | 0.6413717 | 0.809115 | 0.9472566 | 0.9965929 | 0.9176549 | 1.105133 | 0.9472566 | 1.075531 | 1.026195 | 0.5920354 | 0.9058142 | 0.1740296
ZnO | 0.2269469 | 0.2368142 | 0.2368142 | 0.2762832 | 0.2368142 | 0.1677434 | 0.2960177 | 0.2170796 | 0.2170796 | 0.1973451 | 0.2308938 | 0.03638864
As2O5 | 0.3782743 | 0.4374779 | 0.3782743 | 0.3585398 | 0.289469 | 0.3486726 | 0.4177434 | 0.4078761 | 0.4374779 | 0.5065487 | 0.3960354 | 0.05953154
Al2O3 | 0.08880531 | 0.1184071 | 0.1480088 | 0.1578761 | 0.1578761 | 0.1381416 | 0.1282743 | 0.1085398 | 0.1282743 | 0.1184071 | 0.1292611 | 0.02203933
P2O5 | 0.2388053 | 0.2881416 | 0.2782743 | 0.15 | 0.2388053 | 0.189469 | 0.1796018 | 0.189469 | 0.1993363 | 0.3670796 | 0.2318982 | 0.06479582
MgO | 0.05 | 0.03 | 0.01 | 0.02 | 0.03 | 0.02 | 0.05 | 0.06 | 0.04 | 0.02 | 0.033 | 0.01636392 | not present in the wds scan; not in totals
TiO2 | 0.02 | 0 | 0.11 | 0 | 0.03 | 0 | 0.07 | 0 | 0 | 0.01 | 0.024 | 0.03747592 | not present in the wds scan; not in totals
CaO | 0.01 | 0 | 0.02 | 0 | 0 | 0.01 | 0 | 0 | 0.03 | 0.02 | 0.009 | 0.01100505 | not present in the wds scan; not in totals
MnO | 0 | 0 | 0 | 0 | 0.05 | 0 | 0.02 | 0.01 | 0 | 0.04 | 0.012 | 0.01873796 | not present in the wds scan; not in totals
SO3 | 0 | 0 | 0 | 0 | 0 | 0 | 0 | 0 | 0 | 0 | 0 | 0 | not present in the wds scan; not in totals
Totals | 98.7904 | 98.32664 | 98.45491 | 98.88243 | 98.09969 | 99.21469 | 99.26403 | 98.48451 | 98.66212 | 98.88907 | 98.70685 | 0.3752738
H2O* | 1.209602 | 1.673363 | 1.545088 | 1.117566 | 1.90031 | 0.7853097 | 0.7359735 | 1.515487 | 1.337876 | 1.110929 | 1.29315 | 0.3752738
Cation | Numbers | Normalized | to | 9 | O | [5 empty] | average | stdev | in formula
V | 1.929415 | 1.904552 | 1.910781 | 1.935216 | 1.889023 | 1.977981 | 1.978485 | 1.911537 | 1.916853 | 1.926131 | 1.927997 | 0.02956189 | 1.96 | 0.98
As | 0.02341163 | 0.02656747 | 0.0230198 | 0.02234342 | 0.01747745 | 0.0217658 | 0.0261253 | 0.02493003 | 0.02687799 | 0.03138513 | 0.0243904 | 0.00372468 | 0.02 | 0.01
P | 0.02393184 | 0.02833397 | 0.02742048 | 0.01513599 | 0.02334679 | 0.01915149 | 0.01818736 | 0.01875167 | 0.01983053 | 0.03682734 | 0.02309175 | 0.006394448 | 0.02 | 0.01
Fe3 | 0.8774273 | 0.8100705 | 0.8299009 | 0.8640132 | 0.8105316 | 0.8761346 | 0.880404 | 0.8300673 | 0.8579297 | 0.8757536 | 0.8512233 | 0.02832473 | 0.84
Cr | 0.1468345 | 0.1486087 | 0.1471011 | 0.1441286 | 0.1396413 | 0.1508962 | 0.1530389 | 0.1541301 | 0.1494289 | 0.1432982 | 0.1477106 | 0.004497667 | 0.14
Al | 0.01238952 | 0.01620923 | 0.0203036 | 0.02217784 | 0.02148735 | 0.01943892 | 0.01808349 | 0.01495458 | 0.01776524 | 0.01653755 | 0.01793473 | 0.003038827 | 0.02
Pb | 1.947895 | 1.898985 | 1.897053 | 1.963873 | 1.885245 | 1.955509 | 1.959727 | 1.908164 | 1.918683 | 1.950984 | 1.928612 | 0.02995994 | 1.9
Cu | 0.05734764 | 0.07098806 | 0.08328048 | 0.08972446 | 0.08004535 | 0.09966721 | 0.08558553 | 0.0949726 | 0.09108593 | 0.05299456 | 0.08056918 | 0.015602 | 0.08
Zn | 0.02033024 | 0.0208159 | 0.0208591 | 0.02492068 | 0.02069554 | 0.01515638 | 0.02679556 | 0.01920467 | 0.01930425 | 0.01769793 | 0.02057803 | 0.003315367 | 0.02
H | 0.9551074 | 1.29649 | 1.19959 | 0.8885266 | 1.463812 | 0.625436 | 0.5872174 | 1.181766 | 1.048676 | 0.8781608 | 1.012478 | 0.2821917 | 1
Totals | 5.99409 | 6.221621 | 6.15931 | 5.97006 | 6.351305 | 5.761136 | 5.733649 | 6.158479 | 6.066435 | 5.92977 | 6.034585 | 0.1970167
ideal |  |  | Pb2Fe3+(VO4)2(OH)
measured |  |  | (Pb1.90Cu0.08Zn0.02)Σ=2(Fe3+0.84Cr0.14Al0.02)Σ=1((V0.98As0.01P0.01)Σ=1O4)2(OH) | [11 empty] | OH estimated by difference and charge balance
Xtal | El | Line | Pk(s) | Bkg(s) | Bkg(+) | Bkg(-) | Standards
TAP | Al | Ka | 20 | 10 | 600 | -600 | anor-hk
TAP | As | La | 20 | 10 | 600 | -600 | as
TAP | Mg | Ka | 20 | 10 | 600 | -601 | diopside
PET | P | Ka | 20 | 10 | 600 | -600 | apatite
PET | S | Ka | 20 | 10 | 600 | -600 | barite2
PET | Ca | Ka | 20 | 10 | 600 | -601 | diopside
PET | Mn | Ka | 20 | 10 | 600 | -600 | rhod-791
PET | V | Ka | 20 | 10 | 500 | -500 | v_1
PET | Cr | Ka | 20 | 10 | 600 | -600 | chrom-s
PET | Pb | Ma | 20 | 10 | 500 | -500 | wulfenite
LIF | Ti | Ka | 20 | 10 | 500 | -500 | rutile1
LIF | Fe | Ka | 20 | 10 | 500 | -500 | fayalite
LIF | Cu | Ka | 20 | 10 | 500 | -500 | chalcopy
LIF | Zn | Ka | 20 | 10 | 500 | -500 | willemit2