## pdf_output
| ardealite60233 | ardealite60233 | ardealite60233 | ardealite60233 | ardealite60233 | ardealite60233 | ardealite60233 | ardealite60233 | ardealite60233 | ardealite60233 | ardealite60233 | ardealite60233
| #37 | #38 | #39 | #40 | #41 | #42 | #43 | #44 | #45 | #46 | #47 | #48
Ox | Wt | Percents | Average | Standard | Dev
CaO | 31.43 | 35.32 | 35.92 | 34.12 | 33.66 | 34.35 | 33.08 | 33.2 | 33.32 | 33.47 | 34.65 | 34.05 | 33.88083 | 1.15878
P2O5 | 20.18 | 21.93 | 21.46 | 21.2 | 20.24 | 21.14 | 18.71 | 20.15 | 21.43 | 21.24 | 20.19 | 21.79 | 20.805 | 0.925355
SO3 | 21.65 | 23.42 | 22.96 | 21.64 | 23.02 | 22.58 | 22.19 | 22.17 | 20.76 | 23.24 | 21.28 | 21.64 | 22.2125 | 0.8427889
FeO | 0.42 | 0.4 | 0.21 | 0.35 | 0.36 | 0.33 | 0.3 | 0.48 | 0.38 | 0.38 | 0.35 | 0.31 | 0.3558333 | 0.06734691
F | 0.08 | 0 | 0.5 | 0.64 | 0.48 | 0.38 | 0.48 | 0.56 | 0.52 | 0.7 | 0.34 | 0.4 | 0.4233333 | 0.2067644
Al2O3 | 0.16 | 0.05 | 0.05 | 0.09 | 0.11 | 0.09 | 0.22 | 0.14 | 0.15 | 0.08 | 0.12 | 0.11 | 0.1141667 | 0.04851585
SiO2 | 0.13 | 0.15 | 0.14 | 0.11 | 0.08 | 0.04 | 0.15 | 0.1 | 0.1 | 0.11 | 0.13 | 0.11 | 0.1125 | 0.03137022
MnO | 0.06 | 0.03 | 0 | 0 | 0.03 | 0.03 | 0 | 0 | 0 | 0.02 | 0.03 | 0.03 | 0.01916667 | 0.01928652
As2O5 | 0.01 | 0 | 0 | 0 | 0.01 | 0.03 | 0 | 0 | 0.02 | 0.04 | 0.09 | 0.01 | 0.0175 | 0.02632835
Na2O | 0 | 0 | 0.03 | 0.02 | 0.03 | 0 | 0.02 | 0.01 | 0 | 0.03 | 0 | 0 | 0.01166667 | 0.01337116
Cl | 0.02 | 0 | 0 | 0.01 | 0 | 0.01 | 0.02 | 0 | 0.02 | 0.01 | 0.01 | 0.01 | 0.009166667 | 0.007929615
MgO | 0 | 0 | 0 | 0 | 0 | 0 | 0 | 0 | 0 | 0 | 0 | 0 | 0 | 0
K2O | 0 | 0 | 0 | 0.01 | 0.01 | 0.01 | 0.01 | 0 | 0 | 0.01 | 0 | 0 | 0.004166667 | 0.005149287
Totals | 72.13 | 79.29 | 79.28 | 76.18 | 76.02 | 76.98 | 73.18 | 74.81 | 74.71 | 77.32 | 75.2 | 76.46 | 75.96333 | 2.156661
Cation | Numbers | Normalized | to | 7.5 | O
P | 1.021135 | 1.014007 | 1.003577 | 1.031957 | 0.980786 | 1.011823 | 0.9484735 | 0.9953911 | 1.062096 | 1.010542 | 1.00106 | 1.051484 | 1.011028 | 0.03018358 | 1
S | 0.9711135 | 0.9599301 | 0.9517942 | 0.9337553 | 0.9888248 | 0.9580183 | 0.9971466 | 0.9708109 | 0.9120509 | 0.9801359 | 0.9352887 | 0.9256634 | 0.9570444 | 0.02628614 | 1
Ca | 2.012829 | 2.066921 | 2.125974 | 2.102013 | 2.064328 | 2.080785 | 2.122353 | 2.075666 | 2.090004 | 2.015377 | 2.174342 | 2.079522 | 2.084176 | 0.04503273 | 1.98
Fe | 0.02099398 | 0.01827032 | 0.009701163 | 0.01682973 | 0.01723256 | 0.01560261 | 0.01502299 | 0.02342306 | 0.0186041 | 0.01785941 | 0.01714255 | 0.01477716 | 0.01712164 | 0.003386257 | 0.02
Totals | 4.026071 | 4.059129 | 4.091046 | 4.084554 | 4.051171 | 4.066229 | 4.082997 | 4.065291 | 4.082755 | 4.023915 | 4.127833 | 4.071447 | 4.06937 | 0.02843014
Ca2(HPO4)(SO4)·4H2O
(Ca1.98Fe0.02)Σ=2(HP1.00O4)(S1.00O4)·4H2O
Xtal | El | Line | Pk(s) | Bkg(s) | Bkg(+) | Bkg(-) | Standards
TAP | F | Ka | 20 | 10 | 800 | -800 | MgF2
TAP | Na | Ka | 20 | 10 | 600 | -600 | albite-Cr
TAP | Si | Ka | 20 | 10 | 600 | -600 | diopside
TAP | As | La | 20 | 10 | 600 | -600 | as
TAP | Mg | Ka | 20 | 10 | 600 | -600 | diopside
TAP | Al | Ka | 20 | 10 | 600 | -600 | anor-hk
PET | P | Ka | 20 | 10 | 500 | -500 | apatite-s
PET | S | Ka | 20 | 10 | 250 | -250 | barite2
PET | Cl | Ka | 20 | 10 | 500 | -500 | scap-s
PET | K | Ka | 20 | 10 | 600 | -600 | kspar-OR1
PET | Ca | Ka | 20 | 10 | 500 | -500 | wollast
PET | Mn | Ka | 20 | 10 | 600 | -600 | rhod-791
LIF | Fe | Ka | 20 | 10 | 500 | -500 | fayalite