## pdf_output
epidote R050064
| #1 | #2 | #3 | #4 | #5 | #6 | #7 | #8 | #9 | #10 | #11 | #12 | #13 | #14 | #15 | #16 | #17 | #18 | #20
Ox | Wt | Percents | Average | Standard | Dev | [14 empty] | average | stdev
SiO2 | 37.26 | 37.35 | 36.94 | 36.79 | 37.12 | 37.38 | 36.94 | 36.22 | 35.39 | 37.36 | 37.48 | 37.84 | 37.23 | 37 | 36.72 | 37.35 | 37.13 | 35.46 | 36.36 | 36.91158 | 0.6484877
CaO | 22.58 | 22.76 | 22.8 | 22.74 | 22.88 | 22.69 | 22.82 | 22.79 | 22.7 | 22.24 | 22.25 | 22.79 | 22.63 | 22.79 | 22.71 | 22.98 | 22.66 | 22.77 | 23.1 | 22.72 | 0.2051016
Al2O3 | 20.29 | 20.91 | 21.09 | 20.98 | 21.06 | 20.87 | 21.09 | 20.92 | 21.12 | 21.11 | 20.81 | 20.89 | 20.99 | 20.86 | 20.43 | 20.3 | 19.46 | 19.66 | 21.56 | 20.75789 | 0.5181225
Fe2O3 | 16.97 | 15.87 | 16.17 | 16.1 | 16.15 | 16.12 | 15.85 | 15.66 | 15.71 | 15.93 | 16 | 15.85 | 15.77 | 15.87 | 17.09 | 17.33 | 18.02 | 17.34 | 14.89 | 16.24684 | 0.7549985
MnO | 0.18 | 0.08 | 0.2 | 0.28 | 0.04 | 0.02 | 0.07 | 0.13 | 0.11 | 0.32 | 0.31 | 0.12 | 0.12 | 0.04 | 0.01 | 0 | 0.07 | 0.04 | 0.05 | 0.1152632 | 0.0996309
F | 0.04 | 0.02 | 0 | 0 | 0 | 0.01 | 0.02 | 0.01 | 0 | 0 | 0.02 | 0 | 0.03 | 0.05 | 0 | 0.04 | 0 | 0.03 | 0.02 | 0.01526316 | 0.01645479
MgO | 0 | 0.01 | 0.01 | 0.01 | 0.01 | 0.01 | 0 | 0.02 | 0 | 0.01 | 0.02 | 0.01 | 0.02 | 0.01 | 0 | 0 | 0.01 | 0.01 | 0 | 0.008421053 | 0.006882472
K2O | 0 | 0 | 0 | 0 | 0 | 0 | 0 | 0.01 | 0.01 | 0 | 0 | 0.01 | 0 | 0.01 | 0 | 0 | 0.02 | 0.01 | 0.01 | 0.004210526 | 0.00606977
Totals | 97.28 | 96.97 | 97.2 | 96.89 | 97.25 | 97.08 | 96.77 | 95.72 | 95.03 | 96.96 | 96.85 | 97.49 | 96.74 | 96.56 | 96.96 | 97.96 | 97.34 | 95.27 | 95.96 | 96.75158 | 0.7541976
H2O* | 2.72 | 3.03 | 2.8 | 3.11 | 2.75 | 2.92 | 3.23 | 4.28 | 4.97 | 3.04 | 3.15 | 2.51 | 3.26 | 3.44 | 3.04 | 2.04 | 2.66 | 4.73 | 4.04 | 3.248421 | 0.7541976
Cation | Numbers | Normalized | to | 12.5 | O | [14 empty] | average | stdev | in formula
Si | 3.026501 | 3.031002 | 2.998094 | 2.997011 | 3.008121 | 3.030571 | 3.006877 | 2.985919 | 2.943966 | 3.030094 | 3.043957 | 3.051194 | 3.027492 | 3.018081 | 2.996302 | 3.016558 | 3.026751 | 2.961328 | 2.981598 | 3.009548 | 0.02759697 | 3
Ca | 1.965147 | 1.978978 | 1.982697 | 1.984825 | 1.986628 | 1.971028 | 1.990249 | 2.013015 | 2.023258 | 1.932668 | 1.936163 | 1.968956 | 1.971731 | 1.991804 | 1.985515 | 1.988586 | 1.979177 | 2.037436 | 2.0296 | 1.98513 | 0.02718095 | 1.99
Mn | 0.01238386 | 0.00549884 | 0.01374877 | 0.01931977 | 0.002745571 | 0.001373411 | 0.004826165 | 0.009077336 | 0.007750511 | 0.02198288 | 0.02132485 | 0.008195686 | 0.008265262 | 0.002763596 | 0.0006911436 | 0 | 0.004833204 | 0.002829392 | 0.003472807 | 0.00795174 | 0.006850434 | 0.01
Al | 1.942387 | 1.999887 | 2.017347 | 2.01428 | 2.011414 | 1.994175 | 2.023257 | 2.032577 | 2.070627 | 2.01787 | 1.991896 | 1.985239 | 2.011676 | 2.005392 | 1.964748 | 1.932293 | 1.869607 | 1.935027 | 2.083674 | 1.994914 | 0.04994874 | 2
Fe3 | 1.037259 | 0.9691252 | 0.9875648 | 0.9869423 | 0.9848433 | 0.9834619 | 0.9708571 | 0.9714684 | 0.9834125 | 0.9722374 | 0.9778363 | 0.9617345 | 0.9650036 | 0.9741221 | 1.049379 | 1.053239 | 1.105386 | 1.089693 | 0.9188133 | 0.9969672 | 0.04747461 | 1
Totals | 7.983677 | 7.984492 | 7.999451 | 8.002378 | 7.993751 | 7.98061 | 7.996066 | 8.012058 | 8.029014 | 7.974852 | 7.971177 | 7.975319 | 7.984168 | 7.992162 | 7.996635 | 7.990676 | 7.985753 | 8.026312 | 8.017158 | 7.994511 | 0.01671745
|  |  |  | ideal |  | Ca2Fe3+Al2(Si2O7)(SiO4)O(OH)
|  |  |  | measured |  | (Ca1.99Mn0.01)Σ=2Fe3+1.00Al2.00(Si2.00O7)(Si1.00O4)O(OH) | [10 empty] | OH estimated by charge balance
Xtal | El | Line | Pk(s) | Bkg(s) | Bkg(+) | Bkg(-) | Standards
TAP | Al | Ka | 20 | 10 | 300 | -500 | pyrope2
TAP | Si | Ka | 20 | 10 | 300 | -100 | pyrope2
TAP | F | Ka | 20 | 10 | 600 | -700 | MgF2
TAP | Mg | Ka | 20 | 10 | 300 | -400 | pyrope2
PET | Ca | Ka | 20 | 10 | 250 | -300 | diopside
PET | K | Ka | 20 | 10 | 250 | -350 | kspar-OR1
LIF | Mn | Ka | 20 | 10 | 300 | -200 | synspes
LIF | Fe | Ka | 20 | 10 | 300 | -100 | fayalite