## pdf_output
aenigmatite6108aenigmatite6108aenigmatite6108aenigmatite6108aenigmatite6108aenigmatite6108aenigmatite6108aenigmatite6108
| #1 | #2 | #3 | #4 | #5 | #6 | #7 | #8
Ox | Wt | Percents | Average | Standard | Dev
SiO2 | 39.44 | 39.07 | 39.24 | 39.28 | 39.19 | 39.2 | 39.25 | 40.6 | 39.40875 | 0.492296
FeO | 36.61 | 35.99 | 36.16 | 35.99 | 36.33 | 36.37 | 36.13 | 35.49 | 36.13375 | 0.3332926
TiO2 | 9.53 | 9.47 | 9.47 | 9.35 | 9.57 | 9.48 | 9.63 | 9.3 | 9.475 | 0.1084962
Na2O | 7.27 | 7.23 | 7.36 | 7.45 | 7.21 | 7.38 | 7.29 | 7.41 | 7.325 | 0.0875051
MnO | 4.3 | 4.24 | 4.25 | 4.24 | 4.17 | 4.28 | 4.36 | 4.29 | 4.26625 | 0.05553313
Al2O3 | 1.45 | 1.41 | 1.46 | 1.36 | 1.32 | 1.48 | 1.45 | 0.54 | 1.30875 | 0.3153428
MgO | 0.76 | 0.74 | 0.76 | 0.75 | 0.77 | 0.71 | 0.74 | 0.77 | 0.75 | 0.02
CaO | 0.19 | 0.16 | 0.19 | 0.18 | 0.19 | 0.2 | 0.19 | 0.06 | 0.17 | 0.04598136
Cr2O3 | 0.08 | 0.08 | 0.11 | 0.1 | 0.13 | 0.08 | 0.05 | 0.03 | 0.0825 | 0.0319598
K2O | 0.02 | 0 | 0.01 | 0 | 0.01 | 0.01 | 0.01 | 0 | 0.0075 | 0.007071068
Totals | 99.64 | 98.37 | 99.01 | 98.7 | 98.89 | 99.18 | 99.1 | 98.51 | 98.925 | 0.4046515
Cation numbers normalized to 20 O | [8 empty] | average | stdev | in formula |  | (+) charges
Si | 5.695 | 5.707 | 5.697 | 5.72 | 5.7 | 5.688 | 5.693 | 5.887 | 5.723375 | 0.06684083 | 5.78 | 4 | 23.12
Al | 0.246 | 0.242 | 0.251 | 0.233 | 0.226 | 0.252 | 0.248 | 0.093 | 0.223875 | 0.05364283 | 0.22 | 3 | 0.66
Ti | 1.035 | 1.04 | 1.034 | 1.024 | 1.047 | 1.035 | 1.05 | 1.015 | 1.035 | 0.01143928 | 1 | 4 | 4
Fe2* | 4.19995 | 4.1762 | 4.1705 | 4.1629 | 4.1971 | 4.1933 | 4.1629 | 4.0888 | 4.16895625 | 0.03565417 | 4.08 | 2 | 8.16
Fe3* | 0.22105 | 0.2198 | 0.2195 | 0.2191 | 0.2209 | 0.2207 | 0.2191 | 0.2152 | 0.21941875 | 0.001876535 | 0.21 | 3 | 0.63
Mn | 0.525 | 0.524 | 0.523 | 0.523 | 0.514 | 0.526 | 0.535 | 0.527 | 0.524625 | 0.0057802 | 0.51 | 2 | 1.02
Mg | 0.163 | 0.161 | 0.164 | 0.163 | 0.167 | 0.154 | 0.161 | 0.167 | 0.1625 | 0.004140393 | 0.16 | 2 | 0.32
Ca | 0.029 | 0.025 | 0.03 | 0.028 | 0.029 | 0.031 | 0.029 | 0.01 | 0.026375 | 0.006843923 | 0.03 | 2 | 0.06
Cr | 0.009 | 0.009 | 0.013 | 0.011 | 0.015 | 0.009 | 0.006 | 0.003 | 0.009375 | 0.003777282 | 0.01 | 3 | 0.03
Na | 2.037 | 2.048 | 2.071 | 2.103 | 2.033 | 2.076 | 2.05 | 2.084 | 2.06275 | 0.02462142 | 2 | 1 | 2
K | 0.003 | 0 | 0.003 | 0 | 0.003 | 0.001 | 0.002 | 0 | 0.0015 | 0.001414214
Totals | 14.163 | 14.152 | 14.175 | 14.187 | 14.151 | 14.186 | 14.156 | 14.091 | 14.157625 | 0.03050966 |  |  | 40
* = Fe2and Fe3 calculated by charge balance (Fe2=0.95 Fe tot)
|  |  | ideal |  |  |  | Na2Fe2+5TiSi6O20
|  |  | measured |  |  |  | Na2.00(Fe2+4.08Mn0.51Fe3+0.21Mg0.16Ca0.03Cr3+0.01)Σ=5Ti1.00(Si5.78Al0.22)Σ=6O20
Calibration data
Xtal | El | Line | Pk(s) | Bkg(s) | Bkg(+) | Bkg(-) | Standards
TAP | Na | Ka | 20 | 10 | 600 | -600 | albite-Cr
TAP | Al | Ka | 20 | 10 | 600 | -600 | anor-hk
TAP | Si | Ka | 20 | 10 | 600 | -601 | diopside
TAP | Mg | Ka | 20 | 10 | 600 | -600 | diopside
LIF | Mn | Ka | 20 | 10 | 500 | -500 | rhod-791
PET | K | Ka | 20 | 10 | 600 | -600 | kspar-OR1
PET | Ca | Ka | 20 | 10 | 600 | -601 | diopside
PET | Ti | Ka | 20 | 10 | 600 | -600 | rutile1
PET | Cr | Ka | 20 | 10 | 600 | -600 | chrom-s
LIF | Fe | Ka | 20 | 10 | 500 | -500 | fayalite