## Sheet1
Name | barringerite70439lt | barringerite70439lt | barringerite70439lt | barringerite70439lt | barringerite70439lt | barringerite70439lt | barringerite70439lt | barringerite70439lt
light phase
Num | #1 | #2 | #3 | #4 | #5 | #6 | #7 | #8
Fe | 75.79 | 74.67 | 74.27 | 73.45 | 72.98 | 72.98 | 72.81 | 72.83 | 73.7225 | 1.0875
P | 21.54 | 21.73 | 22.14 | 22.33 | 22.32 | 22.48 | 22.57 | 22.39 | 22.1875 | 0.36675
Si | 1.04 | 0.7 | 0.55 | 0.49 | 0.44 | 0.42 | 0.4 | 0.42 | 0.5575 | 0.21849
Ti | 1.05 | 1.87 | 2.46 | 3.17 | 3.65 | 3.8 | 3.93 | 4.02 | 2.9937 | 1.0933
Cr | 0.8 | 0.84 | 0.9 | 0.94 | 0.99 | 0.96 | 0.98 | 1 | 0.92625 | 0.073473
Mn | 0.57 | 0.57 | 0.55 | 0.49 | 0.56 | 0.49 | 0.47 | 0.52 | 0.5275 | 0.040267
Total | 100.79 | 100.38 | 100.87 | 100.87 | 100.94 | 101.13 | 101.16 | 101.18 | 100.915 | 0.26268
Atom weights
Fe | 55.845 | 55.845 | 55.845 | 55.845 | 55.845 | 55.845 | 55.845 | 55.845
P | 30.973 | 30.973 | 30.973 | 30.973 | 30.973 | 30.973 | 30.973 | 30.973
Si | 28.085 | 28.085 | 28.085 | 28.085 | 28.085 | 28.085 | 28.085 | 28.085
Ti | 47.867 | 47.867 | 47.867 | 47.867 | 47.867 | 47.867 | 47.867 | 47.867
Cr | 51.996 | 51.996 | 51.996 | 51.996 | 51.996 | 51.996 | 51.996 | 51.996
Mn | 54.938 | 54.938 | 54.938 | 54.938 | 54.938 | 54.938 | 54.938 | 54.938
Atomic proportions
Fe | 1.3571 | 1.3371 | 1.3299 | 1.3152 | 1.3068 | 1.3068 | 1.3038 | 1.3041
P | 0.69544 | 0.70158 | 0.71482 | 0.72095 | 0.72063 | 0.72579 | 0.7287 | 0.72289
Si | 0.03703 | 0.024924 | 0.019583 | 0.017447 | 0.015667 | 0.014955 | 0.014242 | 0.014955
Ti | 0.021936 | 0.039067 | 0.051392 | 0.066225 | 0.076253 | 0.079387 | 0.082102 | 0.083983
Cr | 0.015386 | 0.016155 | 0.017309 | 0.018078 | 0.01904 | 0.018463 | 0.018848 | 0.019232
Mn | 0.010375 | 0.010375 | 0.010011 | 0.0089191 | 0.010193 | 0.0089191 | 0.0085551 | 0.0094652
Sum | 2.1373 | 2.1292 | 2.143 | 2.1469 | 2.1486 | 2.1543 | 2.1562 | 2.1547
Atom numbers normalized to 3 apfu | [8 empty] | average | stdev | in formula |  | (+) charges
Fe | 1.9049 | 1.8839 | 1.8617 | 1.8379 | 1.8247 | 1.8198 | 1.814 | 1.8158 | 1.8453 | 0.034437 | 1.85 | 2 | 3.7
P | 0.97614 | 0.98851 | 1.0007 | 1.0074 | 1.0062 | 1.0107 | 1.0138 | 1.0065 | 1.0012 | 0.012711 | 1 | 5 | 5
Si | 0.051977 | 0.035118 | 0.027414 | 0.02438 | 0.021875 | 0.020825 | 0.019816 | 0.020822 | 0.027778 | 0.010994 | 0.03 | 4 | 0.12
Ti | 0.03079 | 0.055044 | 0.071943 | 0.092542 | 0.10647 | 0.11055 | 0.11423 | 0.11693 | 0.087312 | 0.031642 | 0.09 | 4 | 0.36
Cr | 0.021596 | 0.022762 | 0.024231 | 0.025262 | 0.026585 | 0.02571 | 0.026223 | 0.026778 | 0.024893 | 0.0018836 | 0.02 | 3 | 0.06
Mn | 0.014563 | 0.014619 | 0.014015 | 0.012463 | 0.014232 | 0.01242 | 0.011903 | 0.013179 | 0.013424 | 0.0010711 | 0.01 | 2 | 0.02
Sum | 3 | 3 | 3 | 3 | 3 | 3 | 3 | 3 | 3 | 0 | 3 |  | 9.26 | not charge balanced due to covalent bonding
| ideal |  |  | Fe2P
| measured |  |  | (Fe1.85Ti0.09Si0.03Cr0.02Mn0.01)Σ=2P1.00
lighter phase
Xtal | El | Line | Pk(s) | Bkg(s) | Bkg(+) | Bkg(-) | Standards
TAP | Si | Ka | 20 | 10 | 600 | -600 | diopside
TAP | P | Ka | 20 | 10 | 600 | -600 | InP
PET | Mn | Ka | 20 | 10 | 600 | -600 | rhod-791
PET | Ti | Ka | 20 | 10 | 500 | -500 | rutile1
PET | Cr | Ka | 20 | 10 | 500 | -500 | chrom-s
LIF | Fe | Ka | 20 | 10 | 500 | -500 | fayalite
dark phase | bar: #1
barringerite70439dk | #8: barringerite70439dk
| #1: barringerite70439dk | barringerite70439dk | barringerite70439dk | barringerite70439dk
Num | #1: #9; #2: #13; #8: Num | #10 | #11 | #12
Fe | 65.98 | 66.46 |  | 66.22 | 0.33941 |  |  | Fe | 66.06 | 65.46 | 65.74 |  | 65.6 | 0.30022
P | 25.1 | 24.76 |  | 24.93 | 0.24042 |  |  | P | 28.06 | 28.63 | 26.98 |  | 27.89 | 0.83803
Si | 9.62 | 9.65 |  | 9.635 | 0.021213 |  |  | Si | 7.13 | 6.8 | 8.15 |  | 7.36 | 0.70378
Ti | 0 | 0 |  | 0 | 0 |  |  | Ti | 0 | 0 | 0.01 |  | 0.0033333 | 0.0057735
Cr | 0.19 | 0.2 |  | 0.195 | 0.0070711 |  |  | Cr | 0.22 | 0.25 | 0.2 |  | 0.22333 | 0.025166
Mn | 0.15 | 0.12 |  | 0.135 | 0.021213 |  |  | Mn | 0.11 | 0.14 | 0 |  | 0.083333 | 0.073711
Total | 101.04 | 101.19 |  | 101.115 | 0.10607 |  |  | Total | 101.58 | 101.28 | 101.08 |  | 101.3133 | 0.25166
Atom weights | #8: Atom weights
Fe | #1: 55.845; #2: 55.845; #8: Fe | 55.845 | 55.845 | 55.845
P | #1: 30.973; #2: 30.973; #8: P | 30.973 | 30.973 | 30.973
Si | #1: 28.085; #2: 28.085; #8: Si | 28.085 | 28.085 | 28.085
Ti | #1: 47.867; #2: 47.867; #8: Ti | 47.867 | 47.867 | 47.867
Cr | #1: 51.996; #2: 51.996; #8: Cr | 51.996 | 51.996 | 51.996
Mn | #1: 54.938; #2: 54.938; #8: Mn | 54.938 | 54.938 | 54.938
Atomic proportions | #8: Atomic proportions
Fe | #1: 1.1815; #2: 1.1901; #8: Fe | 1.1829 | 1.1722 | 1.1772
P | #1: 0.81038; #2: 0.79941; #8: P | 0.90595 | 0.92435 | 0.87108
Si | #1: 0.34253; #2: 0.3436; #8: Si | 0.25387 | 0.24212 | 0.29019
Ti | #1: 0; #2: 0; #8: Ti | 0 | 0 | 0.00020891
Cr | #1: 0.0036541; #2: 0.0038464; #8: Cr | 0.0042311 | 0.0048081 | 0.0038464
Mn | #1: 0.0027304; #2: 0.0021843; #8: Mn | 0.0020023 | 0.0025483 | 0
Sum | #1: 2.3408; #2: 2.3391; #8: Sum | 2.349 | 2.346 | 2.3425
Atom numbers normalized to 3 apfu | #8: Atom numbers normalized to 3 apfu
Fe | 1.5142 | 1.5263 |  | 1.5203 | 0.0085583 | 1.55 |  | Fe | 1.5108 | 1.4989 | 1.5076 |  | 1.5058 | 0.006122 | 1.5
P | 1.0386 | 1.0253 |  | 1.0319 | 0.0094316 | 1 |  | P | 1.157 | 1.182 | 1.1156 |  | 1.1515 | 0.03357 | 1.15
Si | 0.439 | 0.44068 |  | 0.43984 | 0.00119 | 0.45 |  | Si | 0.32423 | 0.30962 | 0.37164 |  | 0.34063 | 0.032423 | 0.35
Ti | 0 | 0 |  | 0 | 0 |  |  | Ti | 0 | 0 | 0.00026755 |  | 8.9183e-05 | 0.00015447
Cr | 0.0046832 | 0.0049332 |  | 0.0048082 | 0.00017678 |  |  | Cr | 0.0054038 | 0.0061484 | 0.0049261 |  | 0.0054927 | 0.00061601
Mn | 0.0034993 | 0.0028014 |  | 0.0031503 | 0.00049346 |  |  | Mn | 0.0025572 | 0.0032587 | 0 |  | 0.0019386 | 0.0017152
Sum | 3 | 3 |  | 3 | 0 |  |  | Sum | 3 | 3 | 3 |  | 3 | 0
ideal | #2: Fe2P
measured | #2: (Fe1.55Si0.45)Σ=2P1.00
darker phase
or, if Si and P share the same site:
| ~ | Fe1.50(P1.05Si0.45)Σ=1.5
or
Fe1.00(P0.70Si0.30)Σ=1