## FETTE
fettelite from the type locality
| 1 | 2 | 3 | 4 | 5 | 6 | mean
Ag | 63.57 | 64.89 | 65.73 | 63.95 | 65.3 | 65.08 | 64.75
S | 17.9 | 17.64 | 18.69 | 18.48 | 18.85 | 18.16 | 18.29
As | 10.23 | 10.65 | 10.77 | 10.52 | 10.68 | 10.87 | 10.62
Hg | 5.31 | 4.98 | 4.99 | 6.03 | 5.8 | 4.96 | 5.34
Fe | 0.01 | 0.04 | - | 0.05 | 0.01 | - | 0.02
Cu | 0.32 | 0.35 | 0.25 | 0.31 | 0.31 | 0.27 | 0.3
Pb | 0.05 | - | - | - | - | - | 0.01
total | 97.39 | 98.55 | 100.43 | 99.34 | 100.95 | 99.34 | 99.33
Chemical formula on the basis of 36 atoms
Ag | 16.12 | 16.34 | 16.07 | 15.86 | 15.91 | 16.16 | 16.08
S | 15.27 | 14.95 | 15.38 | 15.42 | 15.45 | 15.17 | 15.28
As | 3.73 | 3.86 | 3.79 | 3.76 | 3.75 | 3.89 | 3.8
Hg | 0.72 | 0.67 | 0.66 | 0.8 | 0.76 | 0.66 | 0.71
Fe | 0 | 0.02 | - | 0.02 | 0 | - | 0.01
Cu | 0.14 | 0.15 | 0.1 | 0.13 | 0.13 | 0.11 | 0.13
Pb | 0.01 | - | - | - | - | - | 0
TOTAL | 36 | 36 | 36 | 36 | 36 | 36 | 36
Chemical formula on the basis of 50 atoms
Ag | 22.39 | 22.7 | 22.32 | 22.03 | 22.1 | 22.45 | 22.33
S | 21.21 | 20.76 | 21.36 | 21.42 | 21.46 | 21.08 | 21.22
As | 5.19 | 5.36 | 5.27 | 5.22 | 5.2 | 5.4 | 5.27
Hg | 1.01 | 0.94 | 0.91 | 1.12 | 1.06 | 0.92 | 0.99
Fe | 0.01 | 0.03 | - | 0.03 | 0.01 | - | 0.01
Cu | 0.19 | 0.21 | 0.14 | 0.18 | 0.18 | 0.16 | 0.18
Pb | 0.01 | - | - | - | - | - | 0
TOTAL | 50 | 50 | 50 | 50 | 50 | 50 | 50