## R150021
R150021 | Aragonite
Oxide
| Point# | Comment | CaO | SrO | CO2 | Total
| 31 | R150021 | 55.19079 | 0.96392 | 43.93393 | 100.1215
| 32 | R150021 | 54.88289 | 1.02008 | 43.93393 | 99.91222
| 33 | R150021 | 55.29994 | 1.02023 | 43.93393 | 100.2541
| 34 | R150021 | 55.15517 | 1.01375 | 43.93393 | 100.1029
| 35 | R150021 | 55.16364 | 0.96097 | 43.93393 | 100.0585
| 40 | R150021 | 55.23372 | 0.9499 | 43.93393 | 100.1176
| 42 | R150021 | 55.19222 | 0.96277 | 43.93393 | 100.122
| 43 | R150021 | 55.24896 | 0.98812 | 43.93393 | 100.1757
| 45 | R150021 | 55.04909 | 1.02852 | 43.93393 | 100.0116
| Average: |  | 55.15738 | 0.9898067 | 43.93393 | 100.0973
| Std. Dev.: |  | 0.1244908 | 0.03110888 | 7.536444e-15 | 0.09713167
| Oxide | Wt % Oxide | Oxide MW | Mol # | Atom Prop. | Anion Prop. | # Ions/formula
| CaO | 55.16 | 56.08 | 0.9835949 | 0.9835949 | 0.9870451 | 0.9870451
| SrO | 0.99 | 103.62 | 0.00955414 | 0.00955414 | 0.009587654 | 0.009587654
| CO2 | 43.93 | 44.01 | 0.9981822 | 1.996364 | 2.003367 | 1.001684
| Total: | 100.08 |  |  | 2.989513
| Enter Oxygens in formula: |  | 3
| Oxygen Factor Calculation: |  | 1.003508
| Ideal Chemistry: |  | CaCO3
| Measured Chemistry: |  | (Ca0.99Sr0.01)CO3
Column Conditions : Cond 1 : 15keV 10nA
Beam Size : 20 µm
Standard Name :
Ca On calcite
Sr On SrTiO3
Ba On barite2