## pdf_output
leucophophosphileucophophosphileucophophosphileucophophosphileucophophosphileucophophosphileucophophosphileucophophosphileucophophosphileucophophosphi
| #72 | #73 | #74 | #75 | #76 | #77 | #78 | #79 | #80 | #81
Ox | Wt | Percents | Average | Standard | Dev | [5 empty] | average | stdev
Fe2O3 | 38.03 | 37.82 | 37.17 | 36.56 | 36.8 | 37.73 | 37.02 | 37.93 | 37.81 | 36.37 | 37.324 | 0.6143868
P2O5 | 35.02 | 35.43 | 34.89 | 35.64 | 34.39 | 33.3 | 34.84 | 35.42 | 35.22 | 35.57 | 34.972 | 0.7021048
K2O | 11.34 | 11.75 | 11.52 | 11.69 | 11.78 | 11.5 | 11.7 | 11.61 | 11.51 | 11.85 | 11.625 | 0.1568616
Al2O3 | 1.04 | 1.11 | 1.47 | 1.47 | 1.35 | 1.18 | 1.21 | 1.17 | 1.24 | 1.86 | 1.31 | 0.2402776
As2O5 | 0.29 | 0.42 | 0.25 | 0.23 | 0.27 | 0.29 | 0.27 | 0.38 | 0.3 | 0.23 | 0.293 | 0.06201254 | not present
SiO2 | 0.16 | 0.12 | 0.17 | 0.2 | 0.14 | 0.21 | 0.18 | 0.15 | 0.06 | 0.03 | 0.142 | 0.0580804 | not present
Na2O | 0.05 | 0.07 | 0.06 | 0.05 | 0.07 | 0.04 | 0.09 | 0.07 | 0.1 | 0.05 | 0.065 | 0.01900292 | not present
CuO | 0.08 | 0 | 0.12 | 0.05 | 0.06 | 0.05 | 0.05 | 0 | 0.01 | 0 | 0.042 | 0.03994441 | not present
MnO | 0.01 | 0.05 | 0.03 | 0 | 0 | 0.02 | 0 | 0.03 | 0 | 0.02 | 0.016 | 0.01712698 | not present
MgO | 0.02 | 0.02 | 0.02 | 0 | 0 | 0 | 0.01 | 0 | 0.01 | 0.02 | 0.01 | 0.00942809 | not present
SO2 | 0.01 | 0.06 | 0 | 0 | 0 | 0 | 0 | 0.04 | 0.01 | 0 | 0.012 | 0.02097618 | not present
Cl | 0 | 0.02 | 0.01 | 0 | 0.01 | 0.01 | 0 | 0.01 | 0 | 0 | 0.006 | 0.006992059 | not present
CaO | 0 | 0 | 0 | 0 | 0.03 | 0.02 | 0 | 0.02 | 0.02 | 0.01 | 0.01 | 0.01154701 | not present
F | 0.57 | 0.56 | 0.74 | 0.75 | 0.5 | 0.53 | 0.41 | 0.48 | 0.76 | 0.43 | 0.573 | 0.1321657 | not present
Totals | 85.43 | 86.11 | 85.05 | 85.36 | 84.32 | 83.71 | 84.77 | 86.13 | 85.78 | 85.65 | 85.231 | 0.7819271
H2O* | 14.57 | 13.89 | 14.95 | 14.64 | 15.68 | 16.29 | 15.23 | 13.87 | 14.22 | 14.35 | 14.769 | 0.7819271
Cation | Numbers | Normalized | to | 8.5 | O | [5 empty] | average | stdev | in formula
P | 1.998173 | 2.005411 | 1.996627 | 2.023339 | 1.992128 | 2.004556 | 2.003644 | 2.002958 | 1.999486 | 2.012555 | 2.003888 | 0.008820516 | 2
Fe | 1.92876 | 1.902781 | 1.890703 | 1.844897 | 1.89482 | 1.904431 | 1.892404 | 1.906519 | 1.907966 | 1.82912 | 1.89024 | 0.03025663 | 1.9
Al | 0.08261019 | 0.08746587 | 0.1171107 | 0.1161801 | 0.1088685 | 0.09328437 | 0.09687487 | 0.09210699 | 0.09800179 | 0.1465076 | 0.1039011 | 0.01892871 | 0.1
K | 0.9750259 | 1.002204 | 0.9934238 | 1.000073 | 1.028292 | 0.9840735 | 1.013945 | 0.9893313 | 0.9846694 | 1.010342 | 0.9981381 | 0.01612983 | 1
Totals | 4.984569 | 4.997862 | 4.997865 | 4.984489 | 5.024109 | 4.986345 | 5.006867 | 4.990915 | 4.990123 | 4.998525 | 4.996167 | 0.0121932
|  |  | ideal |  |  | KFe3+2(PO4)2(OH)·2H2O
|  |  | measured |  |  | K1.00(Fe3+1.90Al0.10)Σ=2(P1.00O4)2(OH)·2.75H2O
cation normalized by reiteration to 11.75 O (8O in (PO4)2 group + 1O in OH + 2.75O in 2.75H2O) | [10 empty] | average | stdev | in formula
P | 1.993914 | 2.031818 | 1.976371 | 2.019162 | 1.937978 | 2.013663 | 1.970017 | 2.030623 | 2.011407 | 2.021393 | 2.000635 | 0.03060288 | 2
Fe | 1.924649 | 1.927836 | 1.871522 | 1.841088 | 1.843314 | 1.913083 | 1.860644 | 1.932852 | 1.919341 | 1.837152 | 1.887148 | 0.03992885 | 1.9
K | 0.9729478 | 1.015401 | 0.9833455 | 0.9980082 | 1.000341 | 0.9885444 | 0.9969284 | 1.002996 | 0.9905402 | 1.014779 | 0.9963831 | 0.01323798 | 1
Al | 0.08243412 | 0.08861758 | 0.1159226 | 0.1159402 | 0.1059092 | 0.09370819 | 0.09524905 | 0.09337916 | 0.0985861 | 0.147151 | 0.1036897 | 0.01878454 | 0.1
H | 6.536232 | 6.276152 | 6.672465 | 6.535098 | 6.9621 | 6.422765 | 6.785306 | 6.265198 | 6.398642 | 6.425345 | 6.52793 | 0.2227296 | 6.5
Xtal | El | Line | Pk(s) | Bkg(s) | Bkg(+) | Bkg(-) | Standards
TAP | F | Ka | 20 | 10 | 800 | -800 | MgF2
TAP | Na | Ka | 20 | 10 | 600 | -600 | albite-Cr
TAP | Si | Ka | 20 | 10 | 600 | -600 | diopside
TAP | As | La | 20 | 10 | 600 | -600 | as
TAP | Mg | Ka | 20 | 10 | 600 | -600 | diopside
TAP | Al | Ka | 20 | 10 | 600 | -600 | anor-hk
PET | P | Ka | 20 | 10 | 500 | -500 | apatite-s
PET | S | Ka | 20 | 10 | 250 | -250 | barite2
PET | Cl | Ka | 20 | 10 | 500 | -500 | scap-s
PET | K | Ka | 20 | 10 | 600 | -600 | kspar-OR1
PET | Ca | Ka | 20 | 10 | 500 | -500 | wollast
PET | Mn | Ka | 20 | 10 | 600 | -600 | rhod-791
LIF | Fe | Ka | 20 | 10 | 500 | -500 | fayalite
LIF | Cu | Ka | 20 | 10 | 500 | -500 | chalcopy