## Sheet1
tin R060756
Num | #1 | #3 | #4 | #5 | #6 | #8 | #9 | #10 | average | stdev
Sn | 97.18 | 100.23 | 99.08 | 99.9 | 99.42 | 100.08 | 100.66 | 96.36 | 99.1137 | 1.5402
Fe | 0 | 0.03 | 0.05 | 0.05 | 0.01 | 0.03 | 0.02 | 0.04 | 0.02875 | 0.018077 | not present in the wds scan; not in totals
Total | 97.18 | 100.23 | 99.08 | 99.9 | 99.42 | 100.08 | 100.66 | 96.36 | 99.1137 | 1.5402
[9 empty] | average | stdev
Sn | [8 empty] | 1 | 0 | bar: #1 to #10
| ideal |  | Sn
| measured |  | Sn
Xtal | El | Line | Pk(s) | Bkg(s) | Bkg(+) | Bkg(-) | Standards
PET | Sn | La | 20 | 10 | 600 | -600 | sn_1
LIF | Fe | Ka | 20 | 10 | 500 | -500 | fe_2