## pdf_output
cuproiridsite70cuproiridsite70cuproiridsite70cuproiridsite70cuproiridsite70cuproiridsite70cuproiridsite70cuproiridsite70cuproiridsite70cuproiridsite70cuproiridsite70cuproiridsite70
inclusion in dark phase (see the BS picture)
| #18 | #19 | #20 | #21 | #22
Ox | Wt | Percents | Average | Standard | Dev |  | average | stdev
S | 22.86 | 22.74 | 22.96 | 22.91 | 22.32 |  | 22.758 | 0.2581085
Ir | 64.24 | 64.81 | 63.95 | 64.06 | 64.09 |  | 64.23 | 0.3403674
Pt | 1.18 | 1.36 | 1.2 | 1.09 | 1.14 |  | 1.194 | 0.1018823
Ru | 0.16 | 0.26 | 0.99 | 0.23 | 0.08 |  | 0.344 | 0.3677363
Os | 0.04 | 0 | 0.38 | 0.05 | 0 |  | 0.094 | 0.161493
Cu | 7.74 | 7.9 | 7.23 | 7.69 | 7.7 |  | 7.652 | 0.2505394
Fe | 1.54 | 1.65 | 1.72 | 1.47 | 1.68 |  | 1.612 | 0.1037786
Ni | 1.92 | 1.73 | 1.89 | 1.85 | 1.79 |  | 1.836 | 0.07668116
Totals | 99.68 | 100.45 | 100.32 | 99.35 | 98.8 |  | 99.72 | 0.6851642
Atom weight
S | 32.065 | 32.065 | 32.065 | 32.065 | 32.065
Ir | 192.217 | 192.217 | 192.217 | 192.217 | 192.217
Pt | 195.078 | 195.078 | 195.078 | 195.078 | 195.078
Ru | 101.072 | 101.072 | 101.072 | 101.072 | 101.072
Os | 190.233 | 190.233 | 190.233 | 190.233 | 190.233
Cu | 63.546 | 63.546 | 63.546 | 63.546 | 63.546
Fe | 55.845 | 55.845 | 55.845 | 55.845 | 55.845
Ni | 58.693 | 58.693 | 58.693 | 58.693 | 58.693
Atom proportions
S | 0.7129269 | 0.7091845 | 0.7160455 | 0.7144862 | 0.6960861
Ir | 0.3342056 | 0.337171 | 0.3326969 | 0.3332692 | 0.3334252
Pt | 0.006048863 | 0.00697157 | 0.006151386 | 0.005587509 | 0.005843816
Ru | 0.00158303 | 0.002572424 | 0.009794998 | 0.002275606 | 0.000791515
Os | 0.0002102685 | 0 | 0.00199755 | 0.0002628356 | 0
Cu | 0.1218015 | 0.1243194 | 0.1137758 | 0.1210147 | 0.1211721
Fe | 0.02757633 | 0.02954607 | 0.03079953 | 0.02632286 | 0.03008327
Ni | 0.03271259 | 0.02947541 | 0.03220146 | 0.03151994 | 0.03049767
Sum | 1.237065 | 1.23924 | 1.243463 | 1.234739 | 1.2179
Atoms normalized to 7 apfu | [6 empty] | average | stdev | in formula renormalized for each site
S | 4.034135 | 4.005915 | 4.030935 | 4.050576 | 4.000824 |  | 4.024477 | 0.02073731 | 4
Ir | 1.891121 | 1.904552 | 1.872897 | 1.889375 | 1.916395 |  | 1.894868 | 0.01646307 | 1.943454
Pt | 0.03422782 | 0.03937976 | 0.03462885 | 0.03167679 | 0.03358792 |  | 0.03470023 | 0.002850647 | 0.03558998
Ru | 0.008957661 | 0.01453065 | 0.05514034 | 0.0129009 | 0.004549311 |  | 0.01921577 | 0.02044955 | 0.01970848
Os | 0.001189816 | 0 | 0.01124509 | 0.001490071 | 0 |  | 0.002784995 | 0.004777734 | 0.002856405
Cu | 0.6892206 | 0.7022332 | 0.6404942 | 0.6860584 | 0.6964486 |  | 0.682891 | 0.02452303 | 0.67
Fe | 0.1560421 | 0.1668945 | 0.1733841 | 0.1492299 | 0.1729066 |  | 0.1636915 | 0.01068612 | 0.16
Ni | 0.185106 | 0.1664954 | 0.1812761 | 0.1786933 | 0.1752884 |  | 0.1773719 | 0.007061223 | 0.17
Sum | 7 | 7 | 7 | 7 | 7 |  | 7 | 0
|  | ideal |  |  | CuIr2S4
|  | measured |  |  | (Cu0.67Ni0.17Fe0.16)Σ=1(Ir1.94Pt0.04Ru0.02)Σ=2S4.00
Xtal | El | Line | Pk(s) | Bkg(s) | Bkg(+) | Bkg(-) | Standards
PET | S | Ka | 20 | 10 | 250 | -250 | chalcopy
PET | Ru | Lb | 20 | 10 | 300 | -350 | ru
PET | Os | Ma | 20 | 10 | 400 | -500 | os
LIF | Cu | Ka | 20 | 10 | 500 | -500 | chalcopy
LIF | Pt | La | 20 | 10 | 450 | -300 | pt
LIF | Ir | La | 20 | 10 | 450 | -350 | ir
LIF | Ni | Ka | 20 | 10 | 500 | -250 | ni_2
LIF | Fe | Ka | 20 | 10 | 500 | -500 | fe_2