## Sheet1
| R210003 | Dondoellite
Oxide
| CaO | MgO | P2O5 | MnO | FeO | Total
| 31.01658 | 1.526803 | 39.26721 | 0.144833 | 17.62969 | 89.585116
| 30.8696 | 1.476368 | 38.7256 | 0.222434 | 17.57838 | 88.872382
| 31.04506 | 1.646177 | 39.58983 | 0.204705 | 17.71129 | 90.197062
| 30.88717 | 1.530313 | 39.7942 | 0.241184 | 18.18648 | 90.639347
| 30.98992 | 1.490387 | 39.37833 | 0.182793 | 17.91788 | 89.95931
| 30.58714 | 1.596476 | 39.04625 | 0.309449 | 18.0862 | 89.625515
| 30.86232 | 1.442249 | 38.97635 | 0.250409 | 18.02363 | 89.554958
| 31.38212 | 1.493705 | 39.15834 | 0.400013 | 17.64455 | 90.078728
| 30.72759 | 1.374216 | 39.00179 | 0.160013 | 17.59664 | 88.860249
Ave. | 30.92972 | 1.508522 | 39.21532 | 0.2350926 | 17.81942 | 89.70807
S.D. | 0.2228573 | 0.08023899 | 0.3314709 | 0.0795314 | 0.2353989 | 0.5883717
| Oxide | Wt % Oxide | Oxide MW | Mol # | Atom Prop. | Anion Prop. | # Ions/formula
| CaO | 30.93 | 56.08 | 0.5515335 | 0.5515335 | 1.985244 | 1.985244
| MgO | 1.51 | 40.3114 | 0.03745839 | 0.03745839 | 0.1348314 | 0.1348314
| P2O5 | 39.22 | 141.94 | 0.2763139 | 1.38157 | 4.972958 | 1.989183
| MnO | 0.24 | 70.94 | 0.003383141 | 0.003383141 | 0.01217761 | 0.01217761
| FeO | 17.82 | 71.85 | 0.2480167 | 0.2480167 | 0.8927358 | 0.8927358
| H2O+ | 10.02 | 18.015 | 0.5562032 | 0.5562032 | 2.002053 | 4.004105
| Totals | 99.74 |  |  | 2.778165
| Enter Oxygens in formula: |  | 10
Oxygen Factor Calculation:
| F= | 3.599499
F is factor for anion proportion calculation
| Ideal Chemistry: |  |  | Ca2Fe(PO4)2·2H2O
| Measured Chemistry: |  |  | Ca1.99(Fe0.89Mg0.13Mn0.01)Ʃ=1.03(P1.00O4)2·2H2O
Column Conditions : Cond 1 : 15keV 10nA
Beam Size : 5 µm
| Xtal | Element | Standards
| LPET | Ca | ap-synap
| TAP | Mg | diopside
| TAP | P | ap-synap
| LLIF | Mn | rhod791
| LLIF | Fe | fayalite