## Sheet1
R080030 Argentopyrite
Weight%
| Fe | As | S | Cu | Sb | Ag | Total
R080030 Argentopyrite | 45.53798 | 3.892698 | 50.23559 | 0.054864 | 0.205403 | 0.461235 | 100.38777
R080030 Argentopyrite | 43.9308 | 4.249829 | 48.83426 | 0.008317 | 0.413702 | 0.478916 | 97.915824
R080030 Argentopyrite | 44.90965 | 5.875626 | 48.86818 | 0.032505 | 0.280106 | 0.495104 | 100.461171
R080030 Argentopyrite | 45.09418 | 3.616894 | 50.74194 | 0.068582 | 0.230038 | 0.421885 | 100.173519
R080030 Argentopyrite | 47.24943 | 1.796855 | 52.05357 | 0.037684 | 0.162031 | 0.232204 | 101.531774
R080030 Argentopyrite | 46.80538 | 3.620087 | 50.95358 | 0.058416 | 0.15233 | 0.400966 | 101.990759
R080030 Argentopyrite | 45.86308 | 2.780647 | 50.68893 | 0.028598 | 0.256736 | 0.321829 | 99.93982
R080030 Argentopyrite | 45.14835 | 3.655995 | 49.82191 | 0.061224 | 0.221546 | 0.712114 | 99.621139
R080030 Argentopyrite | 45.34071 | 4.806478 | 49.94158 | 0.041684 | 0.376608 | 0.309312 | 100.816372
R080030 Argentopyrite | 44.49814 | 5.693439 | 48.85702 | 0.093551 | 0.366441 | 0.588797 | 100.097388
R080030 Argentopyrite | 42.07771 | 9.778991 | 44.46798 | 0.065121 | 0.172386 | 1.138339 | 97.700527
R080030 Argentopyrite | 44.51249 | 2.035528 | 49.65325 | 0.055305 | 0.332446 | 0.216918 | 96.805937
R080030 Argentopyrite | 43.88475 | 6.316068 | 47.96932 | 0.05196 | 0.151215 | 0.726009 | 99.099322
R080030 Argentopyrite | 44.93018 | 6.772841 | 49.22007 | 0.095565 | 0.262355 | 0.581382 | 101.862393
R080030 Argentopyrite | 45.23246 | 4.253711 | 49.79203 | 0.041087 | 0.357638 | 0.492869 | 100.169795
R080030 Argentopyrite | 44.95009 | 3.962348 | 49.1188 | 0.081441 | 0.284299 | 0.578804 | 98.975782
R080030 Argentopyrite | 44.98307 | 5.16592 | 49.70892 | 0.116658 | 0.261121 | 0.724722 | 100.960411
Average: | 44.99697 | 4.60435 | 49.46629 | 0.058386 | 0.2639059 | 0.5224356
Std. Dev.: | 1.145278 | 1.926541 | 1.614507 | 0.02719998 | 0.08296996 | 0.2241789
Structural Formula Calculation:
Element | Wt. % | At. Wt. | Mol. Frac. | Struct. Coeff.
S | 49.47 | 32.064 | 1.542852 | 2
Sb | 0.026 | 121.75 | 0.0002135524 | 0.0002768281
As | 4.6 | 74.922 | 0.06139719 | 0.07958922
Ag | 0.52 | 107.87 | 0.004820617 | 0.00624897
Cu | 0.06 | 63.55 | 0.0009441385 | 0.001223887
Fe | 44.99 | 55.847 | 0.8055939 | 1.044292
Total: | 99.666
|  | No. S atoms/formula unit: |  |  | 2
|  | F = | 1.296301
Ideal Chemistry: |  |  | AgFe2S3
Ideal Chemistry: |  |  | Fe1.04Ag0.01As0.08S2
Column Conditions : Cond 1 : 15keV 20nA
Standard Name :
Fe, Cu On chalcopyrite
As On NiAs
Na On albite-Cr
S On pyrite
Sb On stibnite2
Ag On AgBiS2
Beam Size : <1 µm