## Sheet1
R120104
Schaurteite
Tsumeb Corporation mine, Otavi Mountains, Namibia
| GeO2 | SO3 | CaO | Total
| 17.72986 | 28.89668 | 30.45059 | 77.07713
| 17.8939 | 28.91915 | 30.78933 | 77.60238
| 17.75387 | 29.17832 | 30.61761 | 77.5498
| 17.93542 | 28.8294 | 30.44966 | 77.21449
| 17.9754 | 29.1103 | 30.61592 | 77.70161
| 18.21391 | 29.75378 | 30.78803 | 78.75572
| 18.29848 | 28.99779 | 30.25609 | 77.55237
| 18.50377 | 29.4415 | 30.43659 | 78.38185
| 18.13034 | 28.4903 | 30.40632 | 77.02696
| 17.84307 | 28.87677 | 30.73457 | 77.45441
| 17.77776 | 30.1566 | 30.01323 | 77.94759
| 17.8243 | 29.62319 | 29.87896 | 77.32644
| 17.68525 | 29.54723 | 29.84403 | 77.07652
AVERAGES | 17.96656 | 29.217 | 30.40623 | 77.58979
ST.DEV | 0.2491036 | 0.4602318 | 0.3246594 | 0.5165599
ideal chemistry |  | MW | moles | moles*MW | wt% | ideal
| GeO2 | 104.6388 | 1 | 104.6388 | 19.34% | 19.34
| SO3 | 80.0632 | 2 | 160.1264 | 29.59% | 29.59
| CaO | 56.0774 | 3 | 168.2322 | 31.09% | 31.09
| H2O | 18.01528 | 6 | 108.09168 | 19.98% | 19.98
|  |  |  | 541.08908 |  | 100
measured chemistry |  | MW | wt% | moles | cation ratios | moles O
| GeO2 | 104.6388 | 17.96656 | 0.1717008 | 0.9537039 | 1.907408
| SO3 | 80.0632 | 29.217 | 0.3649242 | 2.026954 | 6.080863
| CaO | 56.0774 | 30.40623 | 0.5422189 | 3.011729 | 3.011729
| H2O |  | n.d. |  | [12] | [6]
17
|  |  | scale factor | 0.180035737
on the basis of 17 O atoms
Ca3.01Ge0.95S2.03O8(OH)6.3H2O