## pdf_output
| parisite50308 | parisite50308 | parisite50308 | parisite50308 | parisite50308 | parisite50308 | parisite50308 | parisite50308 | parisite50308 | parisite50308 | parisite50308 | parisite50308 | [6 empty] | #43 | #44 | #48
| #37 | #38 | #39 | #40 | #41 | #42 | #45 | #46 | #47 |  |  | WDS scan: |  | Ca,Ce,La, Nd, F,<Y zoned: light and dark |  |  | dark phase
light phase
Ox | Wt | Percents | Average | Standard | Dev | [11 empty] | 24.51 | 24.69 | 25.08
Ce2O3 | 25.67 | 24.48 | 25.79 | 24.81 | 25.34 | 25.84 | 24.89 | 24.4 | 24.87 |  |  | 25.12111 | 0.5542663 |  |  |  | 11.28 | 13.42 | 11.94
La2O3 | 10.83 | 11.44 | 12.07 | 12.3 | 11.81 | 11.95 | 11.46 | 11.43 | 11.52 |  |  | 11.64556 | 0.4376389 |  |  |  | 10.59 | 10.02 | 11.01
Nd2O3 | 10.91 | 10.74 | 10.94 | 10.51 | 10.34 | 10.6 | 10.36 | 10.3 | 10.57 |  |  | 10.58556 | 0.2381235 |  |  |  | 11.83 | 10.36 | 10.91
CaO | 10.08 | 10.03 | 9.55 | 9.78 | 9.88 | 9.73 | 10.47 | 10.19 | 10.6 |  |  | 10.03444 | 0.3449316 |  |  |  | 3.23 | 3.24 | 3.15
F | 6.166461 | 5.561906 | 5.803728 | 6.356464 | 5.337357 | 6.04555 | 5.70009 | 5.976458 | 6.114642 |  |  | 5.895851 | 0.3225707
Y2O3 | 0.92 | 0.76 | 0.94 | 0.94 | 0.93 | 0.94 | 1.03 | 0.97 | 0.93 |  |  | 0.9288889 | 0.07149204 |  |  |  | 0 | 0 | 0
P2O5 | 0 | 0 | 0 | 0 | 0 | 0 | 0 | 0 | 0 |  |  | 0 | 0 |  |  |  | 62.51 | 62.48 | 63.01
Totals** | 61.99 | 60.67 | 62.66 | 62.01 | 61.39 | 62.56 | 61.52 | 60.75 | 62.03 |  |  | 61.73111 | 0.7100606
** = total adjusted for F2=-O | [16 empty] | Cation | # | Cation
Cation | Numbers | Normalized | to | 4 | O | Avg | Standard | Dev | Norm |  |  | ACN | stdev | CNISF* |  | charge (+) | 1.302994 | 1.166904 | 1.208192 |  | 1.22603 | 1
Ca | 1.15301 | 1.165595 | 1.086121 | 1.124057 | 1.134696 | 1.107421 | 1.19344 | 1.182461 | 1.202051 |  |  | 1.149872 | 0.03984787 | 1 | 2 | 2
Ca | [16 empty] | 0.9224502 | 0.9502513 | 0.9490314 |  | 0.9405776 | 0.96
Ce | 1.003322 | 0.9720756 | 1.002232 | 0.9743572 | 0.9944234 | 1.004927 | 0.9694398 | 0.9674852 | 0.9636841 |  |  | 0.9835496 | 0.0172596 | 1.03 | 3 | 3.09 | 0.4276823 | 0.5203343 | 0.4551661 |  | 0.4677276 | 0.51
La | 0.4264375 | 0.4576434 | 0.4725379 | 0.4866415 | 0.4669036 | 0.4681904 | 0.4496692 | 0.4565762 | 0.4497011 |  |  | 0.4593668 | 0.01708292 | 0.49 | 3 | 1.47 | 0.3887895 | 0.3761873 | 0.4064053 |  | 0.3904607 | 0.48
Nd | 0.4159663 | 0.4160178 | 0.4147182 | 0.4026365 | 0.3958259 | 0.4021304 | 0.3936178 | 0.3983921 | 0.3995332 |  |  | 0.4043153 | 0.008894986 | 0.42 | 3 | 1.26 | 0.05908215 | 0.04195769 | 0.05060271 |  | 0.05054752 | 0.05
Y | 0.05226791 | 0.04386672 | 0.05309793 | 0.05366019 | 0.05304942 | 0.05313771 | 0.0583131 | 0.05590609 | 0.05238112 |  |  | 0.05285335 | 0.00389364 | 0.06 | 3 | 0.18 | 3.100998 | 3.055635 | 3.069397 |  | 3.075343
Total | 3.051003 | 3.055198 | 3.028707 | 3.041352 | 3.044899 | 3.035807 | 3.06448 | 3.06082 | 3.06735 |  |  | 3.049957 | 0.01328262 |  |  | 8
[17 empty] | 1.813839 | 1.860626 | 1.778526 |  | 1.817663
F | 2.081993 | 1.907836 | 1.948286 | 2.156432 | 1.809338 | 2.030985 | 1.917814 | 2.047044 | 2.046721 |  |  | 1.99405 | 0.1063639 | 2
Ca(Ce,La)2(CO3)3F2
[9 empty] | Ca1.00(Ce1.03La0.49Nd0.42Y0.06)Σ=2(CO3)3F2.00 | [7 empty] | light
[9 empty] | Ca1.00(Ce0.96La0.51Nd0.48Y0.05)Σ=2(CO3)3(F1.82(OH)0.18)Σ=2 | [7 empty] | dark
Xtal | El | Line | Pk(s) | Bkg(s) | Bkg(+) | Bkg(-) | Standards
TAP | Y | La | 20 | 10 | 350 | -350 | YAG
TAP | F | Ka | 20 | 10 | 600 | -600 | MgF2
PET | P | Ka | 20 | 10 | 600 | -600 | apatite
PET | Ca | Ka | 20 | 10 | 600 | -600 | diopside
LIF | La | La | 20 | 10 | 500 | -500 | LaPO4
LIF | Ce | La | 20 | 10 | 500 | -500 | CePO4
LIF | Nd | La | 20 | 10 | 500 | -200 | NdPO4