## pdf_output
heulandite R040021
| #21 | #22 | #23 | #24 | #26 | #27 | #28 | #29 | #30 | #31 | #32 | #34 | #35 | #36 | #37 | #38 | #39 | #40
Ox | Wt | Percents | Average | Standard | [14 empty] | average | stdev
SiO2 | 59.39 | 59.29 | 59.47 | 58.96 | 57.12 | 59.53 | 58.76 | 59.7 | 58.89 | 59.72 | 58.68 | 59.9 | 58.35 | 58.82 | 59.56 | 59.99 | 58.19 | 59.18 | 59.08333 | 0.7102858
Al2O3 | 15.76 | 15.75 | 15.78 | 15.85 | 15.78 | 15.73 | 15.63 | 15.75 | 15.87 | 15.53 | 15.49 | 15.77 | 15.72 | 15.71 | 15.85 | 15.06 | 15.49 | 15.62 | 15.67444 | 0.1921771
CaO | 4.79 | 4.72 | 4.82 | 4.75 | 4.62 | 4.79 | 4.72 | 4.7 | 4.74 | 4.94 | 4.91 | 4.77 | 4.91 | 4.75 | 4.78 | 4.55 | 4.77 | 4.63 | 4.758889 | 0.1004044
SrO | 2.24 | 2.22 | 2.52 | 2.34 | 2.89 | 2.55 | 2.72 | 2.63 | 2.59 | 2.41 | 2.11 | 2.89 | 2.72 | 2.39 | 2.39 | 1.94 | 2.19 | 2.37 | 2.450556 | 0.2620613
Na2O | 1.74 | 1.77 | 1.6 | 1.68 | 1.63 | 1.59 | 1.71 | 1.67 | 1.67 | 1.5 | 1.87 | 1.6 | 1.78 | 1.6 | 1.8 | 2.02 | 1.78 | 1.76 | 1.709444 | 0.1217264
K2O | 0.63 | 0.68 | 0.72 | 0.68 | 0.77 | 0.85 | 0.76 | 0.73 | 0.65 | 0.67 | 0.67 | 0.61 | 0.62 | 0.57 | 0.68 | 0.78 | 0.65 | 0.7 | 0.69 | 0.06911201
FeO | 0 | 0.01 | 0 | 0.04 | 0.07 | 0 | 0.02 | 0.03 | 0.1 | 0.03 | 0 | 0 | 0.09 | 0.01 | 0.01 | 0.05 | 0 | 0 | 0.02555556 | 0.03239866
MgO | 0 | 0 | 0.02 | 0.02 | 0 | 0.02 | 0 | 0 | 0 | 0 | 0 | 0.01 | 0 | 0 | 0 | 0.02 | 0 | 0 | 0.005 | 0.008574929
MnO | 0 | 0.06 | 0.02 | 0 | 0 | 0.02 | 0 | 0 | 0.02 | 0 | 0 | 0 | 0.02 | 0 | 0 | 0.03 | 0.02 | 0.05 | 0.01333333 | 0.01847096
Totals | 84.55 | 84.43 | 84.91 | 84.26 | 82.81 | 85.04 | 84.3 | 85.18 | 84.41 | 84.77 | 83.73 | 85.54 | 84.1 | 83.84 | 85.06 | 84.34 | 83.07 | 84.26 | 84.36667 | 0.7010916
H2O* | 15.45 | 15.57 | 15.09 | 15.74 | 17.19 | 14.96 | 15.7 | 14.82 | 15.59 | 15.23 | 16.27 | 14.46 | 15.9 | 16.16 | 14.94 | 15.66 | 16.93 | 15.74 | 15.63333 | 0.7010916
Cation | Numbers | Normalized | to | 96 O (including H2O) | [14 empty] | average | stdev | in formula |  | (+) charges
Si | 27.58452 | 27.51718 | 27.74101 | 27.35104 | 26.34207 | 27.81542 | 27.34468 | 27.91396 | 27.38466 | 27.79538 | 27.118 | 28.10108 | 27.12912 | 27.18696 | 27.80277 | 27.7827 | 26.76047 | 27.45143 | 27.45125 | 0.4368925 | 27.6 | 4 | 110.4
Al | 8.627085 | 8.61507 | 8.675352 | 8.665653 | 8.576785 | 8.662321 | 8.572465 | 8.679274 | 8.697581 | 8.51883 | 8.436742 | 8.719341 | 8.613964 | 8.557908 | 8.720038 | 8.220083 | 8.395615 | 8.539388 | 8.582972 | 0.1284204 | 8.4 | 3 | 25.2
Ca | 2.38375 | 2.347133 | 2.409043 | 2.36093 | 2.282847 | 2.398051 | 2.353456 | 2.354605 | 2.36166 | 2.463502 | 2.431209 | 2.397661 | 2.44596 | 2.352353 | 2.390751 | 2.257772 | 2.350374 | 2.301146 | 2.369011 | 0.05355108 | 2.42 | 2 | 4.84
Sr | 0.6032816 | 0.5974416 | 0.6816239 | 0.6294367 | 0.7728221 | 0.6908916 | 0.7339726 | 0.7130546 | 0.6983699 | 0.6504138 | 0.5654185 | 0.7861656 | 0.7333033 | 0.6405507 | 0.646921 | 0.5209754 | 0.5839954 | 0.6374679 | 0.6603392 | 0.07213653 | 0.73 | 2 | 1.46
Na tot | 1.566925 | 1.592732 | 1.447076 | 1.511028 | 1.457459 | 1.440436 | 1.542887 | 1.513946 | 1.505668 | 1.353602 | 1.675545 | 1.455335 | 1.604581 | 1.433846 | 1.629119 | 1.813818 | 1.587129 | 1.582886 | 1.539668 | 0.106901 | 1.65 | 1 | 1.65
K | 0.3732942 | 0.402615 | 0.428465 | 0.4024239 | 0.4530134 | 0.5066724 | 0.4511938 | 0.4354402 | 0.3856006 | 0.3978196 | 0.3950035 | 0.3650771 | 0.3677435 | 0.3361004 | 0.4049495 | 0.4608384 | 0.3813443 | 0.4142348 | 0.4089905 | 0.04130536 | 0.45 | 1 | 0.45
Totals | 41.13886 | 41.07217 | 41.38257 | 40.92051 | 39.885 | 41.5138 | 40.99865 | 41.61028 | 41.03354 | 41.17955 | 40.62192 | 41.82466 | 40.89467 | 40.50772 | 41.59455 | 41.05618 | 40.05893 | 40.92655 | 41.01223 | 0.5094171 |  |  | 144
H | 47.86638 | 48.20156 | 46.95303 | 48.70472 | 52.87954 | 46.62635 | 48.73496 | 46.22163 | 48.35729 | 47.28274 | 50.15395 | 45.24958 | 49.31078 | 49.82267 | 46.51939 | 48.37681 | 51.93406 | 48.70177 | 48.43873 | 1.936891 | 48
|  | ideal |  | NaCa4(Si27Al9)O72·24H2O
|  | measured |  | (Na0.55K0.45)Σ=1(Ca2.42Na0.85Sr0.73)Σ=4(Si27.60Al8.40)Σ=36O72·24H2O·Na0.25
Xtal | El | Line | Pk(s) | Bkg(s) | Bkg(+) | Bkg(-) | Standards
TAP | Na | Ka | 20 | 0 | 600 | -600 | albite-Cr
TAP | Si | Ka | 20 | 10 | 600 | -600 | kspar-OR1
TAP | Al | Ka | 20 | 10 | 600 | -600 | kspar-OR1
TAP | Mg | Ka | 20 | 10 | 600 | -600 | diopside
PET | K | Ka | 10 | 0 | 600 | -600 | kspar-OR1
PET | Ca | Ka | 20 | 10 | 600 | -600 | wollast
PET | Sr | La | 20 | 10 | 600 | -600 | srcarb1
LIF | Fe | Ka | 20 | 10 | 500 | -500 | fayalite
LIF | Mn | Ka | 20 | 10 | 500 | -500 | rhod-791