## pdf_output
sb-tantalite502sb-tantalite502sb-tantalite502sb-tantalite502sb-tantalite502sb-tantalite502sb-tantalite502sb-tantalite502sb-tantalite502sb-tantalite502
lighter phase
| #25 | #26 | #27 | #28 | #29 | #30 | #31 | #32 | #33 |  |  | WDS scan: Ta Sb Nb
Ox | Percents | Average | Standard | Dev | [5 empty] | average | stdev
Ta2O5 | 45.82197 | 45.84238 | 46.46491 | 46.56696 | 46.31183 | 45.98526 | 46.58737 | 46.09752 | 45.91382 | 46.17689 | 0.3106255
Sb2O3 | 42.51544 | 42.31133 | 42.73996 | 41.78066 | 42.48483 | 42.58688 | 42.61749 | 42.45421 | 42.66852 | 42.46215 | 0.2850551
Nb2O5 | 10.82786 | 10.27678 | 10.22575 | 11.06259 | 11.01156 | 11.12382 | 10.25637 | 10.96053 | 10.59314 | 10.70427 | 0.3715656
FeO | 0.1 | 0.01 | 0 | 0 | 0 | 0 | 0.02 | 0.01 | 0.02 | 0.01777778 | 0.03192874 | not present
MnO | 0.02 | 0 | 0.02 | 0.03 | 0.02 | 0.03 | 0 | 0 | 0.02 | 0.01555556 | 0.01236033 | not present
TiO2 | 0.04 | 0 | 0 | 0 | 0 | 0 | 0 | 0 | 0 | 0.004444444 | 0.01333333 | not present
Totals | 99.32528 | 98.44049 | 99.45062 | 99.44021 | 99.82821 | 99.72595 | 99.48123 | 99.52226 | 99.21548 | 99.38108 | 0.3988108
Cation | Normalized | to | 4 | O | [5 empty] | average | stdev | in formula
Sb | 1.006128 | 1.011975 | 1.012961 | 0.9842558 | 0.9979316 | 1.000785 | 1.009448 | 1.00038 | 1.011321 | 1.00391 | 0.009231234 | 1
Ta | 0.7153181 | 0.7232678 | 0.7264452 | 0.7236517 | 0.7175924 | 0.7128575 | 0.727919 | 0.7165407 | 0.7178665 | 0.7201621 | 0.005282979 | 0.72
Nb | 0.2810051 | 0.2695472 | 0.2657779 | 0.2857948 | 0.2836487 | 0.2866712 | 0.2664123 | 0.2832312 | 0.2753411 | 0.2774922 | 0.008397197 | 0.28
Totals | 2.002451 | 2.00479 | 2.005185 | 1.993702 | 1.999173 | 2.000314 | 2.003779 | 2.000152 | 2.004528 | 2.001564 | 0.003692494
|  |  | ideal |  |  | SbTaO4
|  |  | measured |  |  | Sb1.00(Ta0.72Nb0.28)Σ=1O4
Xtal | El | Line | Pk(s) | Bkg(s) | Bkg(+) | Bkg(-) | Standards
PET | Mn | Ka | 20 | 10 | 600 | -600 | rhod-791
PET | Ti | Ka | 20 | 10 | 600 | -600 | rutile1
PET | Sb | La | 20 | 10 | 250 | -300 | sb_2
PET | Nb | La | 20 | 10 | 500 | -500 | nb
LIF | Fe | Ka | 20 | 10 | 500 | -500 | fayalite
LIF | Ta | La | 20 | 10 | 500 | -500 | ta
dark phase
sb-tantalite502sb-tantalite502sb-tantalite502
| #21 | #22 | #23
Ox | Wt | Percents | Average |  | Standard | Dev
Ta2O5 | 44.89 | 44.39 | 44.98 |  | 44.75 | 0.26
Sb2O3 | 42.56 | 42.43 | 40.82 |  | 41.94 | 0.79
Nb2O5 | 10.93 | 10.59 | 10.21 |  | 10.58 | 0.29
MnO | 0.02 | 0.01 | 0.01 |  | 0.01 | 0
FeO | 0 | 0.01 | 0.02 |  | 0.01 | 0.01
TiO2 | 0 | 0 | 0 |  | 0 | 0
Totals | 98.39 | 97.43 | 96.05 |  | 97.29 | 0.96
Cation | Numbers | Normalized | to |  | 4 | O
Sb | 1.014 | 1.023 | 0.999 |  | 1.012 | 0.01 | 1
Ta | 0.706 | 0.706 | 0.726 |  | 0.712 | 0.01 | 0.72
Nb | 0.286 | 0.28 | 0.274 |  | 0.28 | 0.005 | 0.28
Mn | 0.001 | 0.001 | 0 |  | 0.001 | 0
Ti | 0 | 0 | 0 |  | 0 | 0
Fe | 0 | 0 | 0.001 |  | 0 | 0
Totals | 2.006 | 2.01 | 2 |  | 2.005 | 0.004
Sb1.00(Ta0.72Nb0.28)Σ=1O4
Xtal | El | Line | Pk(s) | Bkg(s) | Bkg(+) | Bkg(-) | Standards
PET | Mn | Ka | 20 | 10 | 600 | -600 | rhod-791
PET | Ti | Ka | 20 | 10 | 600 | -600 | rutile1
PET | Sb | La | 20 | 10 | 250 | -300 | sb_2
PET | Nb | La | 20 | 10 | 500 | -500 | nb
LIF | Fe | Ka | 20 | 10 | 500 | -500 | fayalite
LIF | Ta | La | 20 | 10 | 500 | -500 | ta