## pdf_output
chloroxyphite60267
| #3 | #4 | #5 | #6 | #7 | #8 | #12
Ox | Average | Standard | Dev
PbO | 79.28 | 78.93 | 78.76 | 78.78 | 79.01 | 79.25 | 78.47 |  | 78.92571 | 0.2869876
CuO | 9.16 | 9.16 | 9.27 | 8.93 | 9.06 | 9.29 | 9.35 |  | 9.174286 | 0.145242
Cl | 8.40441 | 8.35277 | 8.24949 | 8.19785 | 8.33986 | 8.31404 | 8.54642 |  | 8.343549 | 0.1124762
FeO | 0.32 | 0.31 | 0.36 | 0.39 | 0.26 | 0.25 | 0.31 |  | 0.3142857 | 0.04995236
CaO | 0.01 | 0.02 | 0.01 | 0 | 0 | 0 | 0 |  | 0.005714286 | 0.007867958 | not in wds scan; measured value is below the detection limit for this element
Totals* | 95.28 | 94.89 | 94.79 | 94.45 | 94.79 | 95.23 | 94.75 |  | 94.88286 | 0.2888318
H2O** | 4.72 | 5.11 | 5.21 | 5.55 | 5.21 | 4.77 | 5.25 |  | 5.117143 | 0.2888318
* = totals adjusted for Cl2=-O
** = estimated by difference
Cation | to | 4 | O
Cu | 0.9701164 | 0.9736173 | 0.9825736 | 0.9541115 | 0.9662451 | 0.9827965 | 0.9931246 |  | 0.974655 | 0.01280985 | 0.96
Fe | 0.03752221 | 0.03648082 | 0.0422472 | 0.04613413 | 0.03070029 | 0.02928181 | 0.03645557 |  | 0.03697458 | 0.00593094 | 0.04
Pb | 2.992361 | 2.989902 | 2.975179 | 2.999754 | 3.003055 | 2.987922 | 2.97042 |  | 2.98837 | 0.01197168 | 3
Cl | 1.997107 | 1.991999 | 1.961906 | 1.96523 | 1.995647 | 1.973448 | 2.036771 |  | 1.988872 | 0.02563122 | 2
| idel | [6 empty] | Pb3CuO2Cl2(OH)2
| measured | [6 empty] | Pb3.00(Cu0.96Fe0.04)Σ=1O2Cl2.00(OH)2
Xtal | El | Line | Pk(s) | Bkg(s) | Bkg(+) | Bkg(-) | Standards
PET | Cl | Ka | 20 | 10 | 500 | -250 | scap-s
PET | Ca | Ka | 20 | 10 | 500 | -500 | wollast
PET | Pb | Ma | 20 | 10 | 300 | -500 | galena2
LIF | Fe | Ka | 20 | 10 | 500 | -500 | fayalite
LIF | Cu | Ka | 20 | 10 | 300 | -250 | cuprite