## pdf_output
safflorite70611safflorite70611safflorite70611safflorite70611safflorite70611safflorite70611safflorite70611safflorite70611safflorite70611safflorite70611safflorite70611safflorite70611safflorite70611safflorite70611safflorite70611
| #1 | #2 | #3 | #4 | #5 | #6 | #7 | #8 | #9 | #10 | #11 | #12 | #13 | #14 | #15
Ox | Wt | Percents | Average | Standard | Dev | [10 empty] | average | stdev
As | 71.19 | 71.45 | 70.81 | 71.28 | 72.04 | 72.05 | 70.76 | 71.1 | 70.55 | 70.79 | 71.14 | 71.15 | 71.03 | 70.59 | 71.09 | 71.13467 | 0.4470996
S | 0.31 | 0.19 | 0.14 | 0.19 | 0.25 | 0.2 | 0.18 | 0.16 | 0.24 | 0.22 | 0.22 | 0.3 | 0.22 | 0.24 | 0.26 | 0.2213333 | 0.04748935
Co | 17.26 | 17.38 | 17.15 | 17.11 | 15.99 | 16.56 | 18.3 | 18.32 | 17.73 | 18.3 | 18.21 | 15.87 | 18.09 | 18.67 | 17.7 | 17.50933 | 0.8632287
Ni | 6.36 | 5.84 | 5.51 | 5.64 | 6.77 | 6.44 | 5.72 | 5.64 | 6.51 | 5.88 | 5.77 | 6.57 | 5.48 | 5.94 | 6.88 | 6.063333 | 0.475089
Fe | 5.07 | 4.95 | 5.08 | 5.09 | 5.23 | 4.81 | 3.74 | 4.03 | 3.98 | 3.79 | 4.03 | 5.44 | 4.16 | 3.3 | 3.54 | 4.416 | 0.7015167
Totals | 100.19 | 99.81 | 98.69 | 99.31 | 100.28 | 100.06 | 98.7 | 99.25 | 99.01 | 98.98 | 99.37 | 99.33 | 98.98 | 98.74 | 99.47 | 99.34467 | 0.5299712
Atom weights
As | 74.921 | 74.921 | 74.921 | 74.921 | 74.921 | 74.921 | 74.921 | 74.921 | 74.921 | 74.921 | 74.921 | 74.921 | 74.921 | 74.921 | 74.921
S | 32.065 | 32.065 | 32.065 | 32.065 | 32.065 | 32.065 | 32.065 | 32.065 | 32.065 | 32.065 | 32.065 | 32.065 | 32.065 | 32.065 | 32.065
Co | 58.933 | 58.933 | 58.933 | 58.933 | 58.933 | 58.933 | 58.933 | 58.933 | 58.933 | 58.933 | 58.933 | 58.933 | 58.933 | 58.933 | 58.933
Ni | 58.693 | 58.693 | 58.693 | 58.693 | 58.693 | 58.693 | 58.693 | 58.693 | 58.693 | 58.693 | 58.693 | 58.693 | 58.693 | 58.693 | 58.693
Fe | 55.845 | 55.845 | 55.845 | 55.845 | 55.845 | 55.845 | 55.845 | 55.845 | 55.845 | 55.845 | 55.845 | 55.845 | 55.845 | 55.845 | 55.845
Atomic proportions
As | 0.9502009 | 0.9536712 | 0.9451289 | 0.9514021 | 0.9615462 | 0.9616796 | 0.9444615 | 0.9489996 | 0.9416585 | 0.9448619 | 0.9495335 | 0.949667 | 0.9480653 | 0.9421924 | 0.9488661
S | 0.009667862 | 0.005925464 | 0.004366131 | 0.005925464 | 0.007796663 | 0.00623733 | 0.005613597 | 0.004989864 | 0.007484797 | 0.006861063 | 0.006861063 | 0.009355996 | 0.006861063 | 0.007484797 | 0.00810853
Co | 0.2928749597 | 0.2949112 | 0.2910084 | 0.2903297 | 0.2713251 | 0.2809971 | 0.3105221 | 0.3108615 | 0.3008501 | 0.3105221 | 0.308995 | 0.2692889 | 0.3069587 | 0.3168004 | 0.3003411
Ni | 0.1083605 | 0.09950079 | 0.09387832 | 0.09609323 | 0.115346 | 0.1097235 | 0.09745626 | 0.09609323 | 0.1109161 | 0.1001823 | 0.09830815 | 0.1119384 | 0.09336718 | 0.1012046 | 0.1172201
Fe | 0.090787 | 0.0886382 | 0.09096607 | 0.09114513 | 0.09365207 | 0.08613126 | 0.06697108 | 0.07216403 | 0.07126869 | 0.06786642 | 0.07216403 | 0.09741248 | 0.0744919 | 0.05909213 | 0.06338974
Sum | 1.451891 | 1.442647 | 1.425348 | 1.434896 | 1.449666 | 1.444769 | 1.425025 | 1.433108 | 1.432178 | 1.430294 | 1.435862 | 1.437663 | 1.429744 | 1.426774 | 1.437926
Atom numbers normalized to 3 apfu | [15 empty] | average | stdev | in formula
As | 1.963372 | 1.98317 | 1.989259 | 1.989139 | 1.989864 | 1.996886 | 1.988306 | 1.98659 | 1.972503 | 1.981821 | 1.983896 | 1.981689 | 1.989304 | 1.981096 | 1.979656 | 1.98377 | 0.008030682 | 1.99
S | 0.01997642 | 0.01232207 | 0.009189612 | 0.01238863 | 0.01613474 | 0.01295155 | 0.0118179 | 0.01044554 | 0.01567849 | 0.01439088 | 0.01433508 | 0.01952335 | 0.01439641 | 0.01573787 | 0.01691714 | 0.01441371 | 0.00304761 | 0.01
Co | 0.6051589 | 0.613271 | 0.6124998 | 0.6070052 | 0.5614916 | 0.5834783 | 0.6537195 | 0.6507425 | 0.6301941 | 0.6513112 | 0.6455948 | 0.5619305 | 0.6440846 | 0.6661188 | 0.6266132 | 0.6208809 | 0.03292894 | 0.61
Ni | 0.223902 | 0.206913 | 0.1975903 | 0.2009064 | 0.2387018 | 0.2278361 | 0.2051675 | 0.201157 | 0.2323373 | 0.2101295 | 0.2053989 | 0.2335841 | 0.1959103 | 0.2127973 | 0.2445609 | 0.2157928 | 0.01616159 | 0.22
Fe | 0.1875905 | 0.1843241 | 0.1914608 | 0.1905612 | 0.1938076 | 0.1788478 | 0.1409893 | 0.1510647 | 0.1492873 | 0.1423478 | 0.150775 | 0.2032726 | 0.1563047 | 0.1242498 | 0.1322525 | 0.1651424 | 0.0257253 | 0.17
Sum | 3 | 3 | 3 | 3 | 3 | 3 | 3 | 3 | 3 | 3 | 3 | 3 | 3 | 3 | 3 | 3 | 0
[7 empty] | ideal |  |  | CoAs2
[7 empty] | measured |  |  | (Co0.61Ni0.22Fe0.17)Σ=1(As1.99S0.01)Σ=2
Xtal | El | Line | Pk(s) | Bkg(s) | Bkg(+) | Bkg(-) | Standards
PET | S | Ka | 20 | 10 | 600 | -600 | chalcopy
LIF | Fe | Ka | 20 | 10 | 500 | -500 | fe_2
LIF | Co | Ka | 20 | 10 | 500 | -250 | co_1
LIF | Ni | Ka | 20 | 10 | 500 | -250 | ni_2
LIF | As | Ka | 20 | 10 | 500 | -500 | as