## Sheet1
RS-227-1002376 |  |  | isoferroplatinum | [14 empty] | WDS scan: | Pt Fe Cu, <<Ir <<Ru <<Rh <<Os
Num | #2 | #3 | #4 | #5 | #6 | #8 | #9 | #10 | #11 | #12 | #13 | #14 | #15 | #16 | #17 | #18 | #19 | #20 | average | stdev
Pt | 84.89 | 84.86 | 83.46 | 84.36 | 84.07 | 81.6 | 85.76 | 83.94 | 86.17 | 85.94 | 87.21 | 83.21 | 86.01 | 87.26 | 86.8 | 84.31 | 86.81 | 85.67 | 85.1294 | 1.5444
Fe | 8.01 | 8.03 | 7.86 | 7.95 | 7.82 | 7.77 | 7.93 | 8.12 | 7.91 | 7.83 | 8.01 | 7.54 | 7.95 | 8.06 | 7.9 | 7.8 | 7.86 | 7.85 | 7.9 | 0.13164
Ir | 4.31 | 4.06 | 3.09 | 4.41 | 3.61 | 7.41 | 3.73 | 4.08 | 2.77 | 2.41 | 2.36 | 2.89 | 2.54 | 2.17 | 2.16 | 3.57 | 2.27 | 2.86 | 3.3722 | 1.2642
Pd | 1.17 | 1.19 | 1.15 | 1.17 | 1.14 | 1.15 | 1.06 | 1.22 | 1 | 1.06 | 1.01 | 1.05 | 0.99 | 1 | 1.19 | 1.03 | 1.01 | 1.11 | 1.0944 | 0.078757
Cu | 0.74 | 0.67 | 1.02 | 0.99 | 1.21 | 0.56 | 0.64 | 1.05 | 0.78 | 1.08 | 0.4 | 3.05 | 0.78 | 0.87 | 0.59 | 2.07 | 1.13 | 0.69 | 1.0178 | 0.62543
Os | 0.44 | 0.42 | 0.77 | 0.74 | 0.96 | 0.31 | 0.36 | 0.47 | 0.48 | 0.79 | 0.15 | 2.76 | 0.52 | 0.6 | 0.34 | 1.82 | 0.81 | 0.41 | 0.73056 | 0.6254
Sn | 0.05 | 0 | 0 | 0 | 0 | 0 | 0.03 | 0.33 | 0.05 | 0.04 | 0 | 0.04 | 0.01 | 0.02 | 0 | 0 | 0.07 | 0.03 | 0.037222 | 0.076451 | not present in the wds scan; not in totals
Total | 99.56 | 99.23 | 97.35 | 99.62 | 98.81 | 98.8 | 99.48 | 98.88 | 99.11 | 99.11 | 99.14 | 100.5 | 98.79 | 99.96 | 98.98 | 100.6 | 99.89 | 98.59 | 99.2444 | 0.7475
Atom weights
Pt | 195.078 | 195.078 | 195.078 | 195.078 | 195.078 | 195.078 | 195.078 | 195.078 | 195.078 | 195.078 | 195.078 | 195.078 | 195.078 | 195.078 | 195.078 | 195.078 | 195.078 | 195.078
Fe | 55.845 | 55.845 | 55.845 | 55.845 | 55.845 | 55.845 | 55.845 | 55.845 | 55.845 | 55.845 | 55.845 | 55.845 | 55.845 | 55.845 | 55.845 | 55.845 | 55.845 | 55.845
Ir | 192.217 | 192.217 | 192.217 | 192.217 | 192.217 | 192.217 | 192.217 | 192.217 | 192.217 | 192.217 | 192.217 | 192.217 | 192.217 | 192.217 | 192.217 | 192.217 | 192.217 | 192.217
Pd | 106.421 | 106.421 | 106.421 | 106.421 | 106.421 | 106.421 | 106.421 | 106.421 | 106.421 | 106.421 | 106.421 | 106.421 | 106.421 | 106.421 | 106.421 | 106.421 | 106.421 | 106.421
Cu | 63.546 | 63.546 | 63.546 | 63.546 | 63.546 | 63.546 | 63.546 | 63.546 | 63.546 | 63.546 | 63.546 | 63.546 | 63.546 | 63.546 | 63.546 | 63.546 | 63.546 | 63.546
Os | 190.233 | 190.233 | 190.233 | 190.233 | 190.233 | 190.233 | 190.233 | 190.233 | 190.233 | 190.233 | 190.233 | 190.233 | 190.233 | 190.233 | 190.233 | 190.233 | 190.233 | 190.233
Atomic proportions
Pt | 0.43516 | 0.43501 | 0.42783 | 0.43244 | 0.43096 | 0.41829 | 0.43962 | 0.43029 | 0.44172 | 0.44054 | 0.44705 | 0.42655 | 0.4409 | 0.44731 | 0.44495 | 0.43219 | 0.445 | 0.43916
Fe | 0.14343 | 0.14379 | 0.14075 | 0.14236 | 0.14003 | 0.13914 | 0.142 | 0.1454 | 0.14164 | 0.14021 | 0.14343 | 0.13502 | 0.14236 | 0.14433 | 0.14146 | 0.13967 | 0.14075 | 0.14057
Ir | 0.022423 | 0.021122 | 0.016076 | 0.022943 | 0.018781 | 0.03855 | 0.019405 | 0.021226 | 0.014411 | 0.012538 | 0.012278 | 0.015035 | 0.013214 | 0.011289 | 0.011237 | 0.018573 | 0.01181 | 0.014879
Pd | 0.010994 | 0.011182 | 0.010806 | 0.010994 | 0.010712 | 0.010806 | 0.0099604 | 0.011464 | 0.0093966 | 0.0099604 | 0.0094906 | 0.0098665 | 0.0093027 | 0.0093966 | 0.011182 | 0.0096785 | 0.0094906 | 0.01043
Cu | 0.011645 | 0.010544 | 0.016051 | 0.015579 | 0.019041 | 0.0088125 | 0.010071 | 0.016523 | 0.012275 | 0.016996 | 0.0062947 | 0.047997 | 0.012275 | 0.013691 | 0.0092846 | 0.032575 | 0.017782 | 0.010858
Os | 0.002313 | 0.0022078 | 0.0040477 | 0.00389 | 0.0050464 | 0.0016296 | 0.0018924 | 0.0024707 | 0.0025232 | 0.0041528 | 0.00078851 | 0.014509 | 0.0027335 | 0.003154 | 0.0017873 | 0.0095672 | 0.0042579 | 0.0021553
Sum | 0.62597 | 0.62385 | 0.61556 | 0.62821 | 0.62457 | 0.61723 | 0.62295 | 0.62738 | 0.62197 | 0.6244 | 0.61934 | 0.64897 | 0.62078 | 0.62917 | 0.6199 | 0.64225 | 0.62909 | 0.61805
Atom numbers normalized to 4 apfu | [18 empty] | average | stdev | in formula | Pt site | Fe site
Pt | 2.7807 | 2.7892 | 2.7801 | 2.7535 | 2.76 | 2.7108 | 2.8228 | 2.7434 | 2.8408 | 2.8222 | 2.8873 | 2.6291 | 2.8409 | 2.8438 | 2.8711 | 2.6917 | 2.8295 | 2.8422 | 2.7911 | 0.067263 | 2.8 | 3 | 1
Fe | 0.91655 | 0.92196 | 0.9146 | 0.90644 | 0.89682 | 0.90168 | 0.91179 | 0.92705 | 0.91093 | 0.89821 | 0.92636 | 0.83219 | 0.91728 | 0.91758 | 0.91281 | 0.86989 | 0.89492 | 0.90975 | 0.90482 | 0.02261 | 0.9
Ir | 0.14328 | 0.13543 | 0.10446 | 0.14608 | 0.12028 | 0.24983 | 0.1246 | 0.13533 | 0.092679 | 0.08032 | 0.079296 | 0.09267 | 0.085145 | 0.071773 | 0.07251 | 0.11567 | 0.07509 | 0.096297 | 0.11226 | 0.042602 | 0.11
Pd | 0.070253 | 0.071697 | 0.07022 | 0.070003 | 0.068605 | 0.07003 | 0.063957 | 0.073091 | 0.060432 | 0.063808 | 0.061295 | 0.060813 | 0.059941 | 0.05974 | 0.072153 | 0.060279 | 0.060345 | 0.067505 | 0.065787 | 0.0050095 | 0.07
Cu | 0.074414 | 0.067603 | 0.1043 | 0.099198 | 0.12195 | 0.05711 | 0.064669 | 0.10535 | 0.07894 | 0.10888 | 0.040654 | 0.29583 | 0.079091 | 0.087041 | 0.05991 | 0.20288 | 0.11307 | 0.070275 | 0.10173 | 0.060153 | 0.1
Os | 0.01478 | 0.014156 | 0.026303 | 0.024769 | 0.03232 | 0.010561 | 0.012151 | 0.015752 | 0.016227 | 0.026604 | 0.0050926 | 0.089425 | 0.017613 | 0.020052 | 0.011533 | 0.059585 | 0.027074 | 0.013949 | 0.02433 | 0.020202 | 0.02
Sum | 4 | 4 | 4 | 4 | 4 | 4 | 4 | 4 | 4 | 4 | 4 | 4 | 4 | 4 | 4 | 4 | 4 | 4 | 4 | 0
|  |  | ideal |  |  | Pt3Fe
|  |  | measured |  |  | (Pt2.80Ir0.11Pd0.07Os0.02)Σ=3(Fe0.90Cu0.10)Σ=1 | [8 empty] | trace amounts of Ru, Rh
Xtal | #2: El; #3: Line; isoferroplatinum #4: Pk(s); isoferroplatinum #5: Bkg(s); isoferroplatinum #6: Bkg(+); isoferroplatinum #8: Bkg(-); isoferroplatinum #9: Standards
PET | #2: Pd; #3: La; isoferroplatinum #4: 20; isoferroplatinum #5: 10; isoferroplatinum #6: 300; isoferroplatinum #8: -400; isoferroplatinum #9: pd
PET | #2: Sn; #3: La; isoferroplatinum #4: 20; isoferroplatinum #5: 10; isoferroplatinum #6: 250; isoferroplatinum #8: -300; isoferroplatinum #9: sn_1
LIF | #2: Fe; #3: Ka; isoferroplatinum #4: 20; isoferroplatinum #5: 10; isoferroplatinum #6: 500; isoferroplatinum #8: -500; isoferroplatinum #9: fe_2
LIF | #2: Cu; #3: Ka; isoferroplatinum #4: 20; isoferroplatinum #5: 10; isoferroplatinum #6: 500; isoferroplatinum #8: -500; isoferroplatinum #9: cu_2
LIF | #2: Os; #3: La; isoferroplatinum #4: 20; isoferroplatinum #5: 10; isoferroplatinum #6: 450; isoferroplatinum #8: -300; isoferroplatinum #9: os
LIF | #2: Ir; #3: La; isoferroplatinum #4: 20; isoferroplatinum #5: 10; isoferroplatinum #6: 450; isoferroplatinum #8: -300; isoferroplatinum #9: ir
LIF | #2: Pt; #3: La; isoferroplatinum #4: 20; isoferroplatinum #5: 10; isoferroplatinum #6: 450; isoferroplatinum #8: -300; isoferroplatinum #9: pt