## pdf_output
villiaumite6091villiaumite6091villiaumite6091villiaumite6091villiaumite6091villiaumite6091villiaumite6091villiaumite6091villiaumite6091villiaumite6091villiaumite6091villiaumite6091
| #3 | #4 | #5 | #6 | #7 | #8 | #9 |  |  | WDS scan: Na F
Ox | villiaumite6091villiaumite6091villiaumite6091villiaumite6091villiaumite6091villiaumite6091villiaumite6091villiaumite6091villiaumite6091villiaumite6091villiaumite6091villiaumite6091 #3: Average; villiaumite6091villiaumite6091villiaumite6091villiaumite6091villiaumite6091villiaumite6091villiaumite6091villiaumite6091villiaumite6091villiaumite6091villiaumite6091villiaumite6091 #4: Standard
Na | 52.74 | 50.89 | 53.1 | 50.84 | 50.1 | 48.8 | 52.89 | 51.3371 | 1.628
F | 48.32 | 47.06 | 47.69 | 45.76 | 43.12 | 42.99 | 47.22 | 46.0229 | 2.1702
Cl | 0 | 0.02 | 0.04 | 0.01 | 0.03 | 0.03 | 0.01 | 0.02 | 0.014142 | not present in the wds scan
K | 0.01 | 0.01 | 0.02 | 0.01 | 0.01 | 0 | 0.02 | 0.011429 | 0.0069007 | not present in the wds scan
Totals | 101.08 | 97.99 | 100.84 | 96.62 | 93.26 | 91.82 | 100.14 | 97.3929 | 3.6995
Atom weight
Na | 22.9898 | 22.9898 | 22.9898 | 22.9898 | 22.9898 | 22.9898 | 22.9898
F | 19.9984 | 19.9984 | 19.9984 | 19.9984 | 19.9984 | 19.9984 | 19.9984
Atomic proportions
Na | 2.2941 | 2.2136 | 2.3097 | 2.2114 | 2.1792 | 2.1227 | 2.3006 | 2.233 | 0.070813
F | 2.4162 | 2.3532 | 2.3847 | 2.2882 | 2.1562 | 2.1497 | 2.3612 | 2.3013 | 0.10852
Sum | 4.7103 | 4.5668 | 4.6944 | 4.4996 | 4.3354 | 4.2724 | 4.6618 | 4.5344 | 0.17478
Atoms normalized to 2 apfu
Na | 0.97407 | 0.96943 | 0.98403 | 0.98294 | 1.0053 | 0.99368 | 0.987 | 0.98521 | 0.011964 | 1
F | 1.0259 | 1.0306 | 1.016 | 1.0171 | 0.99468 | 1.0063 | 1.013 | 1.0148 | 0.011964 | 1
Sum | 2 | 2 | 2 | 2 | 2 | 2 | 2 | 2 | 0
|  | ideal |  |  |  | NaF
|  | measured |  |  |  | Na1.00F1.00
Xtal | El | Line | Pk(s) | Bkg(s) | Bkg(+) | Bkg(-) | Standards
TAP | Na | Ka | 20 | 10 | 600 | -600 | albite-Cr
TAP | F | Ka | 20 | 10 | 600 | -700 | MgF2
PET | Cl | Ka | 20 | 10 | 600 | -600 | scap-s
PET | K | Ka | 20 | 10 | 600 | -600 | kspar-OR1