## Sheet1
R120118 Durangite
Comment | F | Na2O | CaO | Mn2O3 | Fe2O3 | As2O5 | Al2O3 | TiO2 | Total
R120118. | 6.320973 | 13.60582 | 1.4e-05 | 0.565728 | 2.545973 | 55.40053 | 22.64172 | 0.150174 | 101.2309
R120118. | 6.162333 | 13.64899 | 0.015101 | 0.452775 | 2.426061 | 55.69798 | 22.7314 | 0.101206 | 101.2358
R120118. | 6.313622 | 13.86465 | 0.012826 | 0.540993 | 2.483647 | 54.62502 | 22.34416 | 0.156385 | 100.3413
R120118. | 7.493892 | 13.68951 | 0.028778 | 0.746468 | 2.854154 | 56.22187 | 22.55957 | 0.115164 | 103.7094
R120118. | 6.887452 | 13.68189 | 0.009097 | 0.628779 | 2.733538 | 54.88905 | 22.46483 | 0.11955 | 101.4142
R120118. | 6.785206 | 13.75695 | 0.012869 | 0.797597 | 3.034328 | 56.00016 | 22.25151 | 0.073309 | 102.7119
R120118. | 6.886089 | 13.74437 | 0.021918 | 0.818626 | 2.891091 | 55.40807 | 22.13242 | 0.110654 | 102.0132
R120118. | 5.940314 | 13.59733 | 0.00303 | 0.746206 | 2.936866 | 55.20151 | 22.58592 | 0.095523 | 101.1067
R120118. | 5.8042 | 13.80738 | 0.013606 | 0.862752 | 2.961434 | 54.98672 | 22.49579 | 0.066386 | 100.9983
Average | 6.510453 | 13.71077 | 0.01302656 | 0.684436 | 2.76301 | 55.38121 | 22.46748 | 0.1098168 | 101.6402
Std. Dev. | 0.5414744 | 0.09031891 | 0.008779016 | 0.1421726 | 0.2256866 | 0.523594 | 0.1928233 | 0.03045251 | 1.020735
Oxide | Wt % Oxide | Oxide MW | Mol # | Atom Prop. | Anion Prop. | # Ions/formula
TiO2 | 0.11 | 79.8988 | 0.001376742 | 0.002753483 | 0.005886088 | 0.002943044
Al2O3 | 22.47 | 101.94 | 0.2204238 | 0.6612713 | 1.413592 | 0.9423945
Fe2O3 | 2.76 | 159.69 | 0.01728349 | 0.05185046 | 0.1108401 | 0.0738934
Mn2O3 | 0.68 | 157.8742 | 0.004307227 | 0.01292168 | 0.02762252 | 0.01841501
CaO | 0.01 | 56.08 | 0.0001783167 | 0.0001783167 | 0.0003811854 | 0.0003811854
Li2O | 0.38 | 29.8774 | 0.01271864 | 0.01271864 | 0.02718849 | 0.05437698
Na2O | 13.71 | 61.98 | 0.2212004 | 0.2212004 | 0.4728574 | 0.9457148
As2O5 | 55.38 | 229.84 | 0.2409502 | 1.204751 | 2.575382 | 1.030153
F | 6.51 | 18.998403 | 0.3426604 | 0.3426604 | 0.732501 | 0.732501
Total: | 102.01 |  |  | 2.510306
- O = F | 2.741197 |  |  | 0.1713302
| 99.2688 |  |  | 2.338976
|  |  |  | Enter Oxygens in formula: |  | 5
Oxygen Factor Calculation:
|  | F= | 2.137688
F is factor for anion proportion calculation
Note 1: O = F, Cl is calc as (Fx15.9994/2x18.9984) + (Clx15.9994/2x35.453)
Ideal Chemistry: |  |  | NaAlAsO4F
Measured chemistry: |  |  | Na0.95(Al0.94Fe3+0.07Mn3+0.02)1.03As1.03O4F0.73
Normalized chemistry: |  |  | (Na0.95Li0.05)1.0(Al0.91Fe3+0.07Mn3+0.02)1.0As1.0O4(F0.73OH0.27)
(Li estimated by difference; OH estimated by charge balance)