## R090049
R090049 | Alstonite
Oxide
| Point# | Comment | CaO | SrO | BaO | CO2 | Total
| 46 | R090049 | 18.56756 | 1.51897 | 50.60292 | 29.31372 | 100.0032
| 49 | R090049 | 18.75231 | 1.56355 | 51.27516 | 29.31372 | 100.9047
| 50 | R090049 | 18.65991 | 1.50453 | 51.45941 | 29.31372 | 100.9376
| 51 | R090049 | 18.83601 | 1.49618 | 50.57756 | 29.31372 | 100.2235
| 52 | R090049 | 18.64854 | 1.57901 | 51.92884 | 29.31372 | 101.4701
| 53 | R090049 | 18.42581 | 1.51886 | 50.52342 | 29.31372 | 99.78181
| 54 | R090049 | 19.08141 | 1.50928 | 51.46835 | 29.31372 | 101.3728
| 56 | R090049 | 18.64614 | 1.59741 | 50.82246 | 29.31372 | 100.3797
| 59 | R090049 | 18.56159 | 1.65915 | 51.13635 | 29.31372 | 100.6708
| 60 | R090049 | 18.50626 | 1.73842 | 49.99316 | 29.31372 | 99.55156
| Average: |  | 18.668554 | 1.568536 | 50.978763 | 29.31372 | 100.529577
| Std. Dev.: |  | 0.186604 | 0.07874549 | 0.5765271 | 0 | 0.6524862
| Oxide | Wt % Oxide | Oxide MW | Mol # | Atom Prop. | Anion Prop. | # Ions/formula
| CaO | 18.668554 | 56.08 | 0.3328915 | 0.3328915 | 0.9923998 | 0.9923998
| BaO | 50.978763 | 153.33 | 0.3324774 | 0.3324774 | 0.9911654 | 0.9911654
| SrO | 1.568536 | 103.62 | 0.01513739 | 0.01513739 | 0.04512684 | 0.04512684
| CO2 | 29.31372 | 44.01 | 0.6660695 | 1.332139 | 3.971308 | 1.985654
| Total: | 100.529573 |  |  | 2.012645
| Enter Oxygens in formula: |  | 6
| Oxygen Factor Calculation: |  | 2.981151
| Ideal Chemistry: |  | BaCa(CO3)2
| Measured Chemistry: |  | Ba0.99(Ca0.99Sr0.05)Σ=1.04(CO3)2.00
[6 empty] | Ba | Ca | C | O
[6 empty] | 2 | 2 | 4 | -2
Column Conditions : Cond 1 : 15keV 10nA | [5 empty] | 1 | 1 | 2 | 6
Beam Size : 10 µm | [5 empty] | 2 | 2 | 8 | -12
[8 empty] | 12 | -12
Standard Name :
Ca On calcite
Sr On SrTiO3 | [5 empty] | Ba | Ca | Sr | C | O
Ba On barite2 | [5 empty] | 2 | 2 | 2 | 4 | -2
[6 empty] | 0.9911654 | 0.9923998 | 0.04512684 | 1.985654 | 6
[6 empty] | 1.982331 | 1.9848 | 0.09025368 | 7.942616 | -12
[9 empty] | 12 | -12