## pdf_output
orthoclase70001
darker core
| #26 | #27 | #28 | #29 | #30 | #31 | #32 | #33 | #34 | #35
Ox | Wt | Percents | Average | Standard | Dev | [5 empty] | average | stdev
SiO2 | 63.34 | 63.33 | 62.97 | 63.53 | 63.25 | 63.26 | 63.13 | 63.05 | 63.53 | 63.06 | 63.245 | 0.1943794
Al2O3 | 18.53 | 18.58 | 18.63 | 19.01 | 18.79 | 18.82 | 18.6 | 18.55 | 18.79 | 18.46 | 18.676 | 0.1697187
K2O | 15.4 | 15.53 | 15.58 | 15.56 | 15.47 | 15.43 | 15.56 | 15.34 | 15.49 | 15.69 | 15.505 | 0.1010225
Na2O | 0.79 | 0.77 | 0.7 | 0.81 | 0.73 | 0.73 | 0.75 | 0.71 | 0.75 | 0.72 | 0.746 | 0.03533962
BaO | 0.41 | 0.52 | 0.55 | 0.54 | 0.49 | 0.49 | 0.54 | 0.49 | 0.47 | 0.34 | 0.484 | 0.06535374
Fe2O3 | 0 | 0 | 0.03 | 0 | 0.05 | 0.02 | 0.01 | 0.03 | 0 | 0.02 | 0.016 | 0.01712698 | not presentin the wds scan
MnO | 0 | 0 | 0.01 | 0.02 | 0.01 | 0.02 | 0.02 | 0.02 | 0.02 | 0.01 | 0.013 | 0.008232726 | not presentin the wds scan
MgO | 0 | 0 | 0 | 0 | 0 | 0 | 0 | 0 | 0 | 0.02 | 0.002 | 0.006324555 | not presentin the wds scan
CaO | 0 | 0 | 0 | 0 | 0 | 0 | 0 | 0 | 0 | 0 | 0 | 0 | not presentin the wds scan
TiO2 | 0 | 0 | 0 | 0 | 0 | 0.01 | 0 | 0 | 0 | 0 | 0.001 | 0.003162278 | not presentin the wds scan
Totals | 98.47 | 98.73 | 98.48 | 99.48 | 98.8 | 98.79 | 98.61 | 98.19 | 99.06 | 98.31 | 98.692 | 0.376823
Cation | Numbers | Normalized | to | 8 | O
cation normalized to 8 O | [10 empty] | average | stdev | in formula |  | (+) charges
Si | 2.977413 | 2.973884 | 2.968406 | 2.961962 | 2.967995 | 2.967637 | 2.970719 | 2.974778 | 2.970951 | 2.974634 | 2.970838 | 0.004539998 | 2.99 | 4 | 11.96
Al | 1.026579 | 1.028291 | 1.035043 | 1.044572 | 1.039166 | 1.040535 | 1.03156 | 1.0315 | 1.035617 | 1.026283 | 1.033915 | 0.006184527 | 1.01 | 3 | 3.03
K | 0.9235072 | 0.9303462 | 0.9369483 | 0.9254836 | 0.9260862 | 0.9234343 | 0.9341011 | 0.9233223 | 0.9241162 | 0.9441937 | 0.9291539 | 0.007146974 | 0.92 | 1 | 0.92
Na | 0.07200041 | 0.07010552 | 0.06397858 | 0.07322047 | 0.06641594 | 0.06639743 | 0.06842801 | 0.06494933 | 0.06800249 | 0.06585049 | 0.06793487 | 0.003036938 | 0.07 | 1 | 0.07
Ba | 0.007552469 | 0.0095689 | 0.01016006 | 0.009865939 | 0.009010372 | 0.009007861 | 0.009957805 | 0.009059611 | 0.008613082 | 0.006284961 | 0.008908106 | 0.001195938 | 0.01 | 2 | 0.02
16
|  |  |  | ideal |  |  |  | KAlSi3O8
|  |  |  | measured |  | dark |  | (K0.92Na0.07Ba0.01)Σ=1Al1.01Si2.99O8
[6 empty] | light rim |  | (K0.91Na0.07Ba0.02)Σ=1Al1.02Si2.98O8
Xtal | El | Line | Pk(s) | Bkg(s) | Bkg(+) | Bkg(-) | Standards
TAP | Si | Ka | 20 | 10 | 600 | -600 | diopside
TAP | Na | Ka | 20 | 10 | 600 | -600 | albite-Cr
TAP | Mg | Ka | 20 | 10 | 600 | -600 | diopside
TAP | Al | Ka | 20 | 10 | 600 | -600 | anor-hk
PET | K | Ka | 20 | 10 | 600 | -600 | kspar-OR1
PET | Ca | Ka | 20 | 10 | 600 | -600 | diopside
PET | Mn | Ka | 20 | 10 | 600 | -600 | rhod-791
PET | Ti | Ka | 20 | 10 | 0 | -500 | rutile1
PET | Ba | La | 20 | 10 | 500 | 0 | barite2
LIF | Fe | Ka | 20 | 10 | 500 | -500 | fayalite
lighter rim
hyalophane70001hyalophane70001hyalophane70001hyalophane70001hyalophane70001hyalophane70001hyalophane70001hyalophane70001hyalophane70001hyalophane70001
| #36 | #37 | #38 | #39 | #40 | #41 | #42 | #43 | #44 | #45
Ox | Wt | Percents | Average | Standard | Dev
SiO2 | 63.08 | 62.91 | 62.89 | 62.93 | 62.74 | 62.68 | 62.88 | 60.84 | 63.04 | 63.1 | 62.709 | 0.6705131
Al2O3 | 18.93 | 18.86 | 18.72 | 18.79 | 18.86 | 18.79 | 18.98 | 18.05 | 18.65 | 18.7 | 18.733 | 0.2610258
K2O | 15.24 | 15.27 | 15.32 | 15.31 | 15.48 | 15.21 | 15.28 | 14.4 | 15.27 | 15.53 | 15.231 | 0.309496
BaO | 1.23 | 1.24 | 1.14 | 1.15 | 1.04 | 0.99 | 1.01 | 0.84 | 0.86 | 0.79 | 1.029 | 0.161689
Na2O | 0.76 | 0.74 | 0.77 | 0.71 | 0.69 | 0.71 | 0.73 | 0.73 | 0.7 | 0.73 | 0.727 | 0.02540779
Fe2O3 | 0 | 0 | 0 | 0.01 | 0 | 0.01 | 0.02 | 0 | 0.03 | 0 | 0.007 | 0.0105935
MgO | 0 | 0.01 | 0.01 | 0 | 0.01 | 0 | 0 | 0 | 0.01 | 0 | 0.004 | 0.005163978
CaO | 0 | 0 | 0 | 0 | 0 | 0 | 0 | 0 | 0 | 0 | 0 | 0
MnO | 0 | 0.01 | 0.01 | 0 | 0 | 0.01 | 0 | 0 | 0.01 | 0 | 0.004 | 0.005163978
TiO2 | 0 | 0 | 0 | 0 | 0.01 | 0 | 0 | 0 | 0 | 0 | 0.001 | 0.003162278
Totals | 99.24 | 99.04 | 98.86 | 98.89 | 98.84 | 98.41 | 98.92 | 94.86 | 98.56 | 98.85 | 98.447 | 1.280998
Cation | Numbers | Normalized | to | 8 | O | [5 empty] | average | stdev | in formula |  | (+) charges
Si | 2.959 | 2.958 | 2.962 | 2.962 | 2.956 | 2.96 | 2.956 | 2.971 | 2.969 | 2.966 | 2.9619 | 0.005237684 | 2.98 | 4 | 11.92
Al | 1.046 | 1.045 | 1.039 | 1.042 | 1.047 | 1.046 | 1.051 | 1.039 | 1.035 | 1.036 | 1.0426 | 0.005232378 | 1.02 | 3 | 3.06
K | 0.912 | 0.916 | 0.92 | 0.919 | 0.93 | 0.916 | 0.916 | 0.897 | 0.918 | 0.931 | 0.9175 | 0.00945457 | 0.91 | 1 | 0.91
Na | 0.069 | 0.068 | 0.07 | 0.065 | 0.063 | 0.065 | 0.067 | 0.069 | 0.064 | 0.067 | 0.0667 | 0.002359378 | 0.07 | 1 | 0.07
Ba | 0.023 | 0.023 | 0.021 | 0.021 | 0.019 | 0.018 | 0.019 | 0.016 | 0.016 | 0.015 | 0.0191 | 0.002884826 | 0.02 | 2 | 0.04
Totals | 5.009 | 5.01 | 5.012 | 5.009 | 5.015 | 5.005 | 5.009 | 4.992 | 5.002 | 5.015 | 5.0078 | 0.0068443 |  |  | 16