## pdf_output
| nickeline60906 | nickeline60906 | nickeline60906 | nickeline60906 | nickeline60906 | nickeline60906 | nickeline60906 | nickeline60906 | nickeline60906 | nickeline60906 | nickeline60906 | nickeline60906 | nickeline60906 | nickeline60906 | nickeline60906 |  | WDS scan: |  | Ni As Co <Sb <Fe
| #31 | #32 | #33 | #34 | #35 | #36 | #37 | #38 | #39 | #40 | #41 | #42 | #43 | #44 | #45
Ox | Wt | Percents | Average | Standard | Dev | [10 empty] | average | stdev
As | 54.9 | 54.51 | 55.04 | 55.03 | 54.96 | 54.81 | 54.74 | 54.82 | 54.59 | 55.3 | 54.97 | 54.49 | 54.4 | 55.11 | 54.58 | 54.81667 | 0.2610054
Sb | 1.7 | 1.57 | 1.56 | 1.5 | 1.71 | 1.77 | 1.64 | 1.65 | 1.72 | 1.67 | 1.77 | 1.76 | 1.88 | 1.74 | 1.81 | 1.696667 | 0.1011835
Ni | 43.56 | 43.73 | 43.94 | 44.05 | 44.12 | 43.44 | 44.38 | 43.77 | 43.86 | 43.92 | 43.42 | 43.52 | 43.88 | 43.7 | 43.54 | 43.78867 | 0.2721309
Co | 0.04 | 0.03 | 0.01 | 0.06 | 0.06 | 0 | 0.05 | 0.12 | 0.03 | 0.05 | 0.11 | 0.08 | 0.07 | 0.05 | 0.09 | 0.05666667 | 0.03373567
Fe | 0.04 | 0.02 | 0.03 | 0.01 | 0.06 | 0 | 0.01 | 0.01 | 0.04 | 0.04 | 0.02 | 0.03 | 0.06 | 0.02 | 0.01 | 0.02666667 | 0.01838737
S | 0 | 0.03 | 0.01 | 0.01 | 0.05 | 0.01 | 0.03 | 0.03 | 0.02 | 0.02 | 0.02 | 0.01 | 0.04 | 0.02 | 0 | 0.02 | 0.01414214 | not in the wds scan
Totals | 100.24 | 99.89 | 100.59 | 100.66 | 100.96 | 100.03 | 100.85 | 100.4 | 100.26 | 101 | 100.31 | 99.89 | 100.33 | 100.64 | 100.03 | 100.4053 | 0.3673431
Atom weights
As | 74.921 | 74.921 | 74.921 | 74.921 | 74.921 | 74.921 | 74.921 | 74.921 | 74.921 | 74.921 | 74.921 | 74.921 | 74.921 | 74.921 | 74.921
Sb | 121.76 | 121.76 | 121.76 | 121.76 | 121.76 | 121.76 | 121.76 | 121.76 | 121.76 | 121.76 | 121.76 | 121.76 | 121.76 | 121.76 | 121.76
Ni | 58.693 | 58.693 | 58.693 | 58.693 | 58.693 | 58.693 | 58.693 | 58.693 | 58.693 | 58.693 | 58.693 | 58.693 | 58.693 | 58.693 | 58.693
Co | 58.933 | 58.933 | 58.933 | 58.933 | 58.933 | 58.933 | 58.933 | 58.933 | 58.933 | 58.933 | 58.933 | 58.933 | 58.933 | 58.933 | 58.933
Fe | 55.845 | 55.845 | 55.845 | 55.845 | 55.845 | 55.845 | 55.845 | 55.845 | 55.845 | 55.845 | 55.845 | 55.845 | 55.845 | 55.845 | 55.845
Atomic proportions
As | 0.7327719 | 0.7275664 | 0.7346405 | 0.734507 | 0.7335727 | 0.7315706 | 0.7306363 | 0.7317041 | 0.7286342 | 0.7381108 | 0.7337062 | 0.7272994 | 0.7260982 | 0.7355748 | 0.7285007
Sb | 0.01396189 | 0.01289422 | 0.01281209 | 0.01231932 | 0.01404402 | 0.01453679 | 0.01346912 | 0.01355125 | 0.01412615 | 0.01371551 | 0.01453679 | 0.01445466 | 0.01544021 | 0.01429041 | 0.01486531
Ni | 0.7421669 | 0.7450633 | 0.7486412 | 0.7505154 | 0.751708 | 0.7401223 | 0.7561379 | 0.7457448 | 0.7472782 | 0.7483005 | 0.7397816 | 0.7414854 | 0.747619 | 0.7445522 | 0.7418261
Co | 0.0006787369 | 0.0005090527 | 0.0001696842 | 0.001018105 | 0.001018105 | 0 | 0.0008484211 | 0.002036211 | 0.0005090527 | 0.0008484211 | 0.001866526 | 0.001357474 | 0.00118779 | 0.0008484211 | 0.001527158
Fe | 0.0007162682 | 0.0003581341 | 0.0005372012 | 0.0001790671 | 0.001074402 | 0 | 0.0001790671 | 0.0001790671 | 0.0007162682 | 0.0007162682 | 0.0003581341 | 0.0005372012 | 0.001074402 | 0.0003581341 | 0.0001790671
Sum | 1.490296 | 1.486391 | 1.496801 | 1.498539 | 1.501417 | 1.48623 | 1.501271 | 1.493215 | 1.491264 | 1.501691 | 1.490249 | 1.485134 | 1.49142 | 1.495624 | 1.486898
Atoms normalized to 2 apfu | [15 empty] | average | stdev | in formula
As | 0.9833913 | 0.9789703 | 0.9816143 | 0.9802976 | 0.9771737 | 0.984465 | 0.9733571 | 0.9800382 | 0.9772036 | 0.9830392 | 0.9846758 | 0.9794394 | 0.9737008 | 0.983636 | 0.9798931 | 0.9800597 | 0.003579741 | 0.98
Sb | 0.01873708 | 0.0173497 | 0.0171193 | 0.01644177 | 0.01870769 | 0.01956197 | 0.01794362 | 0.01815043 | 0.01894521 | 0.01826674 | 0.01950921 | 0.0194658 | 0.02070539 | 0.01910963 | 0.01999506 | 0.01866724 | 0.001145789 | 0.02
Ni | 0.9959995 | 1.002513 | 1.000322 | 1.001663 | 1.001331 | 0.995973 | 1.00733 | 0.9988443 | 1.002208 | 0.9966101 | 0.9928294 | 0.9985433 | 1.00256 | 0.9956409 | 0.9978169 | 0.9993457 | 0.003703818 | 1
Co | 0.0009108755 | 0.0006849512 | 0.0002267292 | 0.001358797 | 0.001356192 | 0 | 0.001130271 | 0.002727283 | 0.0006827131 | 0.001129954 | 0.002504986 | 0.001828082 | 0.001592831 | 0.001134538 | 0.002054152 | 0.001288157 | 0.000768336
Fe | 0.0009612432 | 0.0004818841 | 0.0007177992 | 0.0002389889 | 0.001431184 | 0 | 0.000238554 | 0.0002398409 | 0.0009606191 | 0.0009539486 | 0.0004806366 | 0.0007234379 | 0.001440778 | 0.0004789093 | 0.0002408599 | 0.0006392456 | 0.0004401411
Sum | 2 | 2 | 2 | 2 | 2 | 2 | 2 | 2 | 2 | 2 | 2 | 2 | 2 | 2 | 2 | 2 | 0
|  |  | ideal |  |  |  | NiAs
|  |  | measured |  |  |  | Ni1.00(As0.98Sb0.02)Σ=1 | [5 empty] | trace amounts of Co and Fe
Xtal | El | Line | Pk(s) | Bkg(s) | Bkg(+) | Bkg(-) | Standards
TAP | As | La | 20 | 10 | 600 | -600 | NiAs
PET | S | Ka | 20 | 10 | 600 | -600 | chalcopy
PET | Sb | La | 20 | 10 | 500 | -500 | sb_2
LIF | Fe | Ka | 20 | 10 | 500 | -500 | chalcopy
LIF | Co | Ka | 20 | 10 | 300 | -250 | co
LIF | Ni | Ka | 20 | 10 | 500 | -500 | NiAs